## AN-00074
DATE | 2024-01-11 |  |  | WASH:CODE |  | AN-00074
FINISHER:CODE | [5 empty] | DRYPROCESS.AND WET PROCES
MODEL:CODE | [5 empty] | 1-DESIZING
SAP CODE | 888885 |  |  |  |  | 2-ENZYME-STONE |  |  | KAMEL
FABRIC MILL:CODE | DNM.DEBORAH,QUARTZBLUE |  |  |  |  | 3-BLEACH
QUANTITY | 1 PCS |  |  |  |  | 4-CLEAN UP
ROLL:CODE | [5 empty] | 5-BIOPOLISHING
FAB. WEIGHT | [5 empty] | 6-SOFT
UNITS
TYPE MACHINE
DRYING TIME (Min.) :
COMMENTS:
LIGHT
PAGE | FREE.DEVELOPMENT |  |  | WASH:SUPERVISOR:SAYED
| E | of | 1 |  |  |  | Supplier | PH Value
ACTION | TIME | TEMP | Liters | AMT | UNITS | Chemicals
DESIZE |  | 50 |  | 1 | GRM | LAVA SPERSE
|  |  |  | 1 | GRM | LUBRICENT
|  |  |  | 1 | GRM | ALPHA AMYLASE-LAVA ZYME AEN 01
DARAIN
WATER FREE ENZYME WASHING |  |  |  | 20 | GRM | LAVA CELL NSY
|  |  |  | 25 | K/G | OLD STONE
RINSE | 2 | RT |  | 200 | GRM | KKT POWDER
WASH |  | 40 |  |  | GRM | SODA.ASH
RINSE | 2 | RT
RINSE | 2 | RT
BLEACH |  | RT |  |  | K/G | HYPOCHLORITE
RINSE | 2 | RT |  |  | GRM | SODA.ASH
BLEACH |  | RT |  |  | K/G | HYPOCHLORITE
RINSE | 2 | RT |  |  | GRM | SODA.ASH
NEUTRALIZATION | 5 | RT |  |  | g/l | ROYACTIVEX KS
RINSE | 2 | RT
WASH CLEAIN |  | 60 |  |  | GRM | NEAR CAND OP EXTRA
RINSE | 2 | 40 |  |  | GRM | PEROXIDE
BIOPOLISHING |  | 55 |  |  | GRM | LAVA CELL BNG
[5 empty] | GRM | A.ACID. PH/55
RINSE | 2 | RT
PH/4,5/5
SOFT | 5 | ON SAME BATH |  |  | g/l | ROSOFT.AOS PLUS
|  | 40 |  |  | g/l | SITRIC .ACID PH/5
EXTRACT & DRYER
DAMAGE
W