## AN-00076
DATE | 2024-01-11 |  |  | WASH:CODE |  | AN-00076
FINISHER:CODE | [5 empty] | DRYPROCESS.AND WET PROCES
MODEL:CODE | [5 empty] | 1-WHISKERS
SAP CODE | 888886 |  |  |  |  | 2-HAND SAND |  |  | KAMEL
FABRIC MILL:CODE | DNM.DEBORAH.QUARRTZ.BLUE |  |  |  |  | 3-DESIZING
QUANTITY | 1 PCS |  |  |  |  | 4-ENZYME-STONE
ROLL:CODE | [5 empty] | 5.BLEACH
FAB. WEIGHT | [5 empty] | 6-CLEAN UP
UNITS | [5 empty] | 7-PP.SPRAY/GRINDING
TYPE MACHINE | [5 empty] | 8-BIOPOLISHING
DRYING TIME (Min.) :
COMMENTS:
ICE/LIGHT.TONE
PAGE | FREE.DEVELOPMENT |  |  | WASH:SUPERVISOR:SAYED
| E | of | 1 |  |  |  | Supplier | PH Value
ACTION | TIME | TEMP | Liters | AMT | UNITS | Chemicals
WHISKER | ASPER.ORJ.SAMPLER
HAND SAND | BELT AREA. CLOSE. TAKING
DESIZE |  | 50 |  | 1 | GRM | LAVA SPERSE
|  |  |  | 1 | GRM | LUBRICENT
|  |  |  | 1 | GRM | ALPHA AMYLASE-LAVA ZYME AEN 01
DARAIN
WATER FREE ENZYME WASHING |  |  |  | 20 | GRM | LAVA CELL NSY
|  |  |  | 25 | K/G | NEW STONE
[5 empty] | GRM | KKT POWDER
WATER FREE ENZYME WASHING |  |  |  | 20 | GRM | LAVA CELL NSY
|  |  |  | 25 | K/G | NEW STONE
RINSE | 2 | RT |  | 200 | GRM | KKT POWDER
WASH |  | 40 |  |  | GRM | SODA.ASH
RINSE | 2 | RT
BLEACH |  | RT |  |  | K/G | HYPOCHLORITE
RINSE | 2 | RT |  |  | GRM | SODA.ASH
RINSE | 2 | RT
BLEACH |  | RT |  |  | K/G | HYPOCHLORITE
RINSE | 2 | RT |  |  | GRM | SODA.ASH
NEUTRALIZATION | 5 | RT |  |  | g/l | ROYACTIVEX KS
WASH CLEAIN |  | 60 |  |  | GRM | NEAR CAND OP EXTRA
RINSE | 2 | 40 |  |  | GRM | PEROXIDE
EXTRACT&DRY
HYPO/PP SPRAY |  |  |  | 5 | g/l | PERMENGANATE
|  |  |  | 200 | g/l | HYPO
|  |  |  | 800 | g/l | WATER
NEUTRALIZATION | 5 | RT |  |  | g/l | ROYACTIVEX KS
RINSE |  | RT |  |  | GRM | LAVA SPERSE
BIOPOLISHING |  | 55 |  |  | GRM | LAVA CELL BNG
[5 empty] | GRM | A.ACID. PH/55
RINSE | 2 | RT
PH/4,5/5
SOFT | 5 | ON SAME BATH |  |  | g/l | ROSOFT.AOS PLUS
EXTRACT & DRYER |  | 40 |  |  | g/l | SITRIC .ACID PH/5
DAMAGE