## AN-00083
DATE | 2024-02-11 |  |  | WASH:CODE |  | AN-00083
FINISHER:CODE | BOWERY,WASH |  |  |  |  | DRYPROCESS.AND WET PROCES
MODEL:CODE | 753187 |  |  |  |  | 1-HAND SAND
SAP CODE | [5 empty] | 2-DESIZING |  |  | KAMEL
FABRIC MILL:CODE | BOSSA.HERMINA |  |  |  |  | 3-WATERLES.ENZYM
QUANTITY | 3 PCS |  |  |  |  | 4-GRINDING
ROLL:CODE | [5 empty] | 5-PP.SPRAY
FAB. WEIGHT | [5 empty] | 6-TINT
UNITS | [5 empty] | 7-SOFT
TYPE MACHINE
DRYING TIME (Min.) :
COMMENTS:
ICE.TONE
PAGE |  |  |  | WASH:SUPERVISOR:MODA
| E | of | 1 |  |  |  | Supplier | PH Value
ACTION | TIME | TEMP | Liters | AMT | UNITS | Chemicals
HAND SAND | ASPER.ORJ.SAMPLER
DESIZE |  | 50 |  | 1 | GRM | LAVA SPERSE
|  |  |  | 1 | GRM | LUBRICENT
DRAIN
WATER FREE ENZYME WASHING |  |  |  | 10 | GRM | LAVA CELL NSY
|  |  |  | 100 | GRM | KKT POWDER
RINSE | 2 | RT
EXTRACT&DRY
HYPO/PP SPRAY |  |  |  | 5 | g/l | PERMENGANATE
|  |  |  | 200 | g/l | HYPO
|  |  |  | 800 | g/l | WATER
NEUTRALIZATION | 5 | RT |  |  | GRM | ROYACTIVEX KS
WASH.TINT |  | 40 |  |  | M/L | BROWN G
[5 empty] | M/L | YELLOW
DARIN |  |  |  | 500 | GRM | SALT
PH/4,5/5
SOFT | 5 | ON SAME BATH |  |  | g/l | ROSOFT.AOS PLUS
|  | RT |  |  | gl | ROYA HDF HIDROFILIK SILIKON
EXTRACT & DRYER |  |  |  |  | g/l | SITRIC .ACID PH/5
DAMAGE