## AN.00026
DATE | 11/02//2024 |  |  | FINISH NAME |  | AN-00086
FINISHER:CODE | BAXTER.WASH |  |  |  |  | DRYPROCESS.AND WET PROCES
MODEL:CODE | 757841 |  |  |  |  | 1-WHISKERS
SAP CODE | ANWN0027240 |  |  |  |  | 2-HAND SAND
FABRIC:CODE | BOSSA.HERMINA.BLUES |  |  |  |  | 3-PP.SPRAY
QUANTITY | [5 empty] | 4-TACKING
ROLL:CODE | [5 empty] | 5-DESIZING
FAB. WEIGHT | [5 empty] | 6-BIOPOLISHING
UNITS | [5 empty] | 7-SOFT
TYPE MACHINE
DRYING TIME (Min.) :
COMMENTS:
PAGE |  |  |  | WASH:SUPERVISOR:MODA
| E | of | 1 |  |  |  | Supplier | PH Value
ACTION | TIME | TEMP | Liters | AMT | UNITS | Chemicals
WHISKER | WASH.ASPER.ORJ.SAMPLER
HAND SAND
HYPO/PP |  |  |  | 200 | GRM | HYPO
|  |  |  | 5 | GRM | PERMENGANATE
|  |  |  | 800 | GRM | WATER
TACKING
DESIZE |  | 50 |  | 1 | GRM | LAVA SPERSE
|  |  |  | 1 | GRM | WETTING AGENT
RINSE | 2 | RT |  | 1 | GRM | LUBRICANT
NEUTRALIZATION | 5 | RT |  |  | GRM | ROYACTIVEX KS
RINSE | 2 | RT
PH/55
BIOPOLISHING |  | 55 |  |  | GRM | LAVA CELL BNG
[5 empty] | GRM | A.ACID
RINSE | 2 | RT
SOFT |  | ON SAME BATH |  |  | K/G | ROSOFT.AOS PLUS
[5 empty] | GRM | ROYA/HDF/ HIDROFILIK SILIKON
EXTRACT & DRYER |  | RT |  |  | g/l | SITRIC .ACID PH/5