## AN.00017
DATE | 2024-02-20 |  |  | WASH:CODE |  | AN.00087
FINISHER:CODE | WETSHADE-SWATCH |  |  |  |  | DRYPROCESS.AND WET PROCES
MODEL:CODE | 7050863 |  |  |  |  | 1-LYKRA-PRODUCT
SAP CODE | ANWN.00233 |  |  |  |  | 2-DESIZE
FABRIC:CODE | BOSSA.ISLA |  |  |  |  | 3-BLEACH
QUANTITY | 3/PCS |  |  |  |  | 4-BIOPOLISHING
ROLL:CODE | [5 empty] | 5-SOFT
FAB. WEIGHT
UNITS
TYPE MACHINE
DRYING TIME (Min.) :
COMMENTS:
WASH:CLORS |  |  |  | WASH:SUPERVISOR:MODA
| DARK.WASH | [5 empty] | Supplier | PH Value
ACTION | TIME | TEMP | Liters | AMT | UNITS | Chemicals
REVERSE/WASH
LYKRA PRODUCT |  | 40 |  |  | GRM | LAVA FIX NFA
DESIZE |  | 40 |  |  | GRM | LAVA SPERSE
[5 empty] | GRM | PEROXIDE
[5 empty] | GRM | SODA ASH
RINSE X3 |  |  |  |  | GRM | LUBRICANT
BLEACH |  | RT |  |  | K/G | HYPO.CHLORITE
RINSE | 2 | RT |  |  | GRM | SODA.ASH
BLEACH |  | RT |  |  | K/G | HYPO.CHLORITE
RINSE | 2 | RT |  |  | GRM | SODA.ASH
BLEACH |  | RT |  |  | K/G | HYPO.CHLORITE
RINSE | 2 | RT |  |  | GRM | SODA.ASH
NEUTRALIZATION |  | 55 |  |  | GRM | PEROXIDE
RINSE | 2 | RT |  |  | GRM | NEAR CAND OP EXTRA
PH/55
BIOPOLISHING |  | 55 |  |  | GRM | LAVA CELL BNG
[5 empty] | GRM | A.ACID
RINSE | 2 | RT
SOFT |  | ON SAME BATH |  |  | K/G | ROSOFT.AOS PLUS
|  | RT |  |  | GRM | ROYA/HDF/ HIDROFILIK SILIKON
EXTRACT & DRYER |  |  |  |  | g/l | SITRIC .ACID PH/5