## AN.00032
DATE | 2024-02-21 |  |  | WASH:CODE |  | AN.00088
FINISHER:CODE | COOPER.WASH |  |  |  |  | DRYPROCESS.AND WET PROCES
MODEL:CODE | 753582 |  |  |  |  | 1-WHISKERS
SAP CODE | ANWN:002381 |  |  |  |  | 2-HAND SAND
FABRIC:CODE | BOSSA.ISLA.MD.5819.BSTR |  |  |  |  | 3-TAKING
QUANTITY | PCS-3 |  |  |  |  | 4-DESIZING/AND/STONE
ROLL:CODE | [5 empty] | 5.BLEACH
FAB. WEIGHT | [5 empty] | 6-CLEAN UP
UNITS | [5 empty] | 7-GRINDING
TYPE MACHINE | [5 empty] | 8-PP.SPRAY
DRYING TIME (Min.) : | [5 empty] | 9-BIOPOLISHING
COMMENTS: | [5 empty] | 10-SOFT
WASH:CLORS |  |  |  | WASH:SUPERVISOR:SAYED
| DARK.WASH | [5 empty] | Supplier | PH Value
ACTION | TIME | TEMP | Liters | AMT | UNITS | Chemicals
WHISKER: | WASH ASPER.ORJ
HAND SAND:
TAKING:
DESIZE |  | 50 |  |  | GRM | LAVA SPERSE
[5 empty] | GRM | LAVA FIX NFA
[5 empty] | K/G | OLD STONE
RINSE X3 | 2 | RT |  |  | GRM | LUBRICANT
BLEACH |  | RT |  |  |  | HYPO-CHLORITE
RINSE X3 | 2 | RT |  |  |  | SODA ASH
BLEACH |  | 40 |  |  |  | HYPO-CHLORITE
SODA ASH
NEUTRALIZATION | 5 | RT |  |  |  | PEROXIDE
RINSE | 2 | RT
CLEAN UP | 5 | 45 |  |  | g/l | PEROXIDE
RINSE | 2 | RT |  |  | g/l | NEAR/CAND OP EXTRA
EXTRACT & DRYER
GRINDING
HYPO/PP |  |  |  | 200 | GRM | HYPO
|  |  |  | 5 | GRM | PERMENGANATE
|  |  |  | 800 | GRM | WATER
NEUTRALIZATION | 5 | RT |  |  | GRM | ROYACTIVEX KS
RINSE | 2 | RT
BIOPOLISHING |  | 55 |  |  | GRM | LAVA CELL BNG
[5 empty] | GRM | A.ACID. PH/55
RINSE | 2 | RT
WASH SILICON |  | RT |  |  | K/G | ANTI OZON SOFT
[5 empty] | GRM | ROYA HDF.HIDROFILIK SILICON
EXTRACT&DRY |  |  |  |  | GRM | SITRIC.ACID PH/5