## AN-00089
DATE | 2024-07-27 |  |  | WASH:CODE |  | AN-00089
FINISHER:CODE | BAXTER WASH |  |  |  |  | DRYPROCESS.AND WET PROCES
MODEL:CODE | 757841
SAP CODE | ANWN0027240-3 | [7 empty] | KAMEL
FABRIC MILL:CODE | BOSSA.HERMINA.BLUE
QUANTITY | 1 PCS
ROLL:CODE
FAB. WEIGHT
UNITS
TYPE MACHINE
DRYING TIME (Min.) :
COMMENTS: | ST
DARK
PAGE | FREE.DEVELOPMENT |  |  | WASH:SUPERVISOR:MODA
| E | of | 1 |  |  |  | Supplier | PH Value
ACTION | TIME | TEMP | Liters | AMT | UNITS | Chemicals
WHISKER | ASPER.ORJ.SAMPLER
HAND SAND | BELT AREA. CLOSE. TAKING
HYPO/PP SPRAY |  |  |  | 5 | g/l | PERMENGANATE
|  |  |  | 200 | g/l | HYPO
|  |  |  | 800 | g/l | WATER
TAKING
RINSE X2 | 2
COOL STONE | 5 |  |  | 10 | K/G | NEW STONE
RINSE X2 |  |  | 30
NEUTRALIZATION | 2 | RT | 30 | 100 | g/l | ROYACTIVEX KS
RINSE |  | RT | 30
PH/55
BIOPOLISHING | 7 | 55 | 30 | 150 | GRM | LAVA CELL BNG
|  |  |  | 30 | GRM | A.ACID
RINSE | 2 | RT | 30
PH/4,5/5
SOFT | 5 | ON SAME BATH |  | 2 | K/G | ROSOFT.AOS PLUS
|  |  | 30 | 100 | GRM | HIDROFILIK SILIKON
EXTRACT & DRYER |  |  |  | 30 | GRM | SITRIC .ACID PH/5
DAMAGE