## AN-00091
DATE | 2024-06-27 |  |  | WASH:CODE |  | AN-00091
FINISHER:CODE | JOST.WASH |  |  |  |  | DRYPROCESS.AND WET PROCES
MODEL:CODE | 751212
SAP CODE | ANWN002579-SP-25 | [7 empty] | KAMEL
FABRIC MILL:CODE | DNM:C1643-A(STR-G1-ADEOLA.LAPIS.BLUE
QUANTITY | 4-PCS
ROLL:CODE
FAB. WEIGHT
UNITS
TYPE MACHINE
DRYING TIME (Min.) :
COMMENTS:
MID
PAGE | FREE.DEVELOPMENT |  |  | WASH:SUPERVISOR:SAYED
| E | of | 1 |  |  |  | Supplier | PH Value
ACTION | TIME | TEMP | Liters | AMT | UNITS | Chemicals
WHISKER
HAND SAND | BELT AREA. CLOSE. TAKING
TACKING
DESIZE |  | 50 |  | 1 | GRM | LAVA SPERSE
|  |  |  | 3 | GRM | ROLUX LSA
|  |  |  | 1 | GRM | LUBRICENT
DARAIN
WATER FREE ENZYME WASHING |  |  |  | 10 | GRM | LAVA CELL NSY
[5 empty] | K/G | NEW STONE
RINSE X2 |  |  |  | 50 | GRM | KKT POWDER
BLEACH |  | RT |  |  | K/G | HYPOCHLORITE
RINSE | 2 | RT |  |  | GRM | SODA.ASH
NEUTRALIZATION | 5 | RT |  |  | GRM | PEROXIDE
RINSE | 2 | RT
FULL EXTRACT
MON WASH |  |  |  |  | GRM | PERMANGANAT
[5 empty] | GRM | HYPO
[5 empty] | GRM | WATER
[5 empty] | PCS | BOOL KUPCS
NEUTRALIZATION | 5 | 50 |  |  | GRM | ROYACTIVEX KS
RINSE | 2 | RT
WASH CLEAIN |  | 60 |  |  | GRM | NEAR CAND OP EXTRA
RINSE | 2 | 40 |  |  | GRM | PEROXIDE
EXTRACT&DRY
HYPO/PP SPRAY |  |  |  | 5 | g/l | PERMENGANATE
|  |  |  | 200 | g/l | HYPO
|  |  |  | 800 | g/l | WATER
NEUTRALIZATION | 5 | RT |  |  | g/l | ROYACTIVEX KS
RINSE |  | RT
BIOPOLISHING |  | 55 |  |  | GRM | LAVA CELL BNG
[5 empty] | GRM | A.ACID. PH/55
RINSE | 2 | RT
WASH |  | 40 |  |  | M/L | YELLOW
[5 empty] | M/L | BROWN,G
DARIN |  |  |  |  | GRM | SALT
SOFT | 5 | ON SAME BATH |  |  | g/l | ROSOFT.AOS PLUS
[5 empty] | GRM | ROYAL.HDF.HIDROFILIK SILIKON
EXTRACT & DRYER |  | 40 |  |  | g/l | SITRIC .ACID PH/5
DAMAGE