## AN-00089
DATE | 2024-07-01 |  |  | WASH:CODE |  | AN-00092
FINISHER:CODE | BAXTER WASH. OPSIYON EN |  |  |  |  | DRYPROCESS.AND WET PROCES
MODEL:CODE | 757841
SAP CODE | ANWN0027240-3 | [7 empty] | KAMEL
FABRIC MILL:CODE | BOSSA.HERMINA.BLUE
QUANTITY | 1 PCS
ROLL:CODE
FAB. WEIGHT
UNITS
TYPE MACHINE
DRYING TIME (Min.) :
COMMENTS: | EN
DARK/MID
PAGE | FREE.DEVELOPMENT |  |  | WASH:SUPERVISOR:ASSEAM
| E | of | 1 |  |  |  | Supplier | PH Value
ACTION | TIME | TEMP | Liters | AMT | UNITS | Chemicals
WHISKER | ASPER.ORJ.SAMPLER
HAND SAND | BELT AREA. CLOSE. TAKING
TAKING
DESIZE | 5 | 50 | 30 | 1 | GRM | LAVA SPERSE
|  |  |  | 3 | GRM | ROLUX LSA
|  |  |  | 1 | GRM | LUBRICENT
RINSE X3 |  |  | 50
WATER FREE ENZYME WASHING | 5 |  |  | 10 | GRM | LAVA CELL NSY
RINSE X2 |  |  | 50 | 100 | GRM | KKT POWDER
WASH CLEAIN | 5 | 50 | 30 | 500 | GRM | PEROXIDE
RINSE | 2 | RT | 50 | 30 | GRM | NEAR CAND OP EXTRA
EXTRACT&DRY
REVERSE WASH
HYPO/PP SPRAY |  |  |  | 5 | g/l | PERMENGANATE
|  |  |  | 200 | g/l | HYPO
|  |  |  | 800 | g/l | WATER
NEUTRALIZATION | 5 | RT | 30 | 100 | g/l | ROYACTIVEX KS
RINSE |  | RT | 50
BIOPOLISHING | 7 | 55 | 30 | 150 | GRM | LAVA CELL BNG
|  |  |  | 30 | GRM | A.ACID. PH/55
RINSE | 2 | RT | 50
WASH TINT | 3 | 40 | 30 | 2 | M/L | BLUE
DRAIN |  |  |  | 0,5 | M/L | RED
PH/4,5/5
SOFT | 5 | ON SAME BATH |  | 2 | K/G | ROSOFT.AOS PLUS
|  |  | 30 | 100 | GRM | HIDROFILIK SILIKON
EXTRACT & DRYER |  |  |  | 30 | GRM | SITRIC .ACID PH/5
DAMAGE