## AN-0011
dcr
DATE | 2023-10-22 |  |  | WASH:CODE |  | AN-0011
FINISHER:CODE | ISLA.1 |  |  |  |  | Scrapping (LA) | Pigment Spray?
MODEL:CODE | 756042 |  |  |  |  | Whiskers+ exetended? | PPSpray?
SAP CODE | 5111112 |  |  |  |  | Cheveron? | Resin Spray? |  | KAMEL
FABRIC:CODE | BOSSA.ISLA(MD58198STR) |  |  |  |  | Back knee Whisker? | 3D on Whiskers?
QUANTITY | 4 PCS |  |  |  |  | Knee star? | Zigzag?
ROLL:CODE | [5 empty] | Hem whiskers? | Coating Spray?
FAB. WEIGHT | [5 empty] | Tacking? | Sponge?
UNITS | [5 empty] | Hot Press? | Net - Tie?
TYPE MACHINE | [5 empty] | Grinding? | Pigment Spots ?
DRYING TIME (Min.) : | [5 empty] | Damage? | Oven ?
COMMENTS: | [5 empty] | Patch? | Laser ?
PAGE |  |  |  | WASH:SUPERVISOR:MODA
| E | of | 1 |  |  |  | Supplier | PH Value
ACTION | TIME | TEMP | Liters | AMT | UNITS | Chemicals
WHISKER | ASPER.ORJ.SAMPLER
HAND SAND | BELT AREA. CLOSE. TAKING
TACKING
DESIZE | 10 | 45 | 150 | 1 | GRM | LAVA SPERSE
|  |  |  | 1 | GRM | ALPHA AMYLASE-LAVA ZYME AEN 01
|  |  |  | 1 | GRM | WETTING AGENT
|  |  |  | 1 | GRM | LAVA FIN NFA
RINSE | 2 | RT | 200 | 1 | GRM | LUBRICANT
COMBO ENZYM | 25 | 40 | 100 | 1 | GRM | ROYACELL NTE NEUTRAL ENZYM
|  |  |  | 1 | GRM | ROYA ZYME
|  |  |  | 20 | K/G | NEW STONE
RINSE |  | RT | 200 | 1 | GRM | ROSPERS
BLEACH | 10 | 40 | 200 | 5 | K/G | HYPOCHLORITE
RINSE | 2 | RT |  | 200 | GRM | SODA.ASH
NEUTRALIZATION | 5 | RT | 200 | 2 | K/G | PEROXIDE
RINSE | 2 | RT | 200 | 200 | GRM | ROYA CLEAN PWD
EXTRACT & DRYER
GRINDING&DAMAGE | DAMAGE COMMENT BELT. DAMAGE CANCEL
HYPO/PP |  |  |  | 200 | GRM | HYPO
|  |  |  | 5 | GRM | PERMENGANATE
|  |  |  | 800 | GRM | WATER
MON WASH
MON WASH | 10 |  |  | 1 | GRM | PERMANGANAT
|  |  |  | 20 | K/G | OLD STONE
|  |  |  | 1 | K/G | WATER
NEUTRALIZATION | 5 | 50 | 200 | 200 | GRM | ROYACTIVEX KS
RINSE | 2 | RT | 200 | 100 | GRM | ROSPERS
CLEAN UP | 10 | 60 | 200 | 2 | K/G | PEROXIDE
|  |  |  | 100 | GRM | ROYA CLEAN PWD
RINSE | 2 | RT | 200
PH/55
BIOPOLISHING | 7 | 55 | 200 | 300 | GRM | LAVA CELL BNG
|  |  |  | 200 | GRM | A.ACID
RINSE | 2 | RT | 200
PH/4,5/5
SOFT | 5 | ON SAME BATH |  | 2 | K/G | NEARSopht/WO3
|  | RT | 150 | 200 | GRM | NEARFINISH.CF.622
EXTRACT & DRYER |  |  |  | 150 | GRM | A.ACID