## AN-0013
dcr
DATE | 2023-07-26 |  |  | FINISH NAME |  | AN-0013
FINISHER:CODE | TRENT,WASH.LFT&C |  |  |  |  | Scrapping (LA) | Pigment Spray?
MODEL:CODE | 756390 |  |  |  |  | Whiskers+ exetended? | PPSpray?
SAP CODE | [5 empty] | Cheveron? | Resin Spray? |  | KAMEL
FABRIC:CODE | TROY.BLUE |  |  |  |  | Back knee Whisker? | 3D on Whiskers?
QUANTITY | 3.PCS |  |  |  |  | Knee star? | Zigzag?
ROLL:CODE | [5 empty] | Hem whiskers? | Coating Spray?
FAB. WEIGHT | [5 empty] | Tacking? | Sponge?
UNITS | [5 empty] | Hot Press? | Net - Tie?
TYPE MACHINE | [5 empty] | Grinding? | Pigment Spots ?
DRYING TIME (Min.) : | [5 empty] | Damage? | Oven ?
COMMENTS: | [5 empty] | Patch? | Laser ?
PAGE |  |  |  | WASH:SUPERVISOR:SAYED
| E | of | 1 |  |  |  | Supplier | PH Value
ACTION | TIME | TEMP | Liters | AMT | UNITS | Chemicals
TACKING | ASPER.ORJ.SAMPLER
DESIZE |  | 50 |  | 1 | GRM | LAVA SPERSE
|  |  |  | 1 | GRM | WETTING AGENT
RINSE | 2 | RT |  | 1 | GRM | LUBRICANT
STONE ENZYM |  | 35 |  | 2 | GRM | NEUTRAL.ENZYMROYA ZYME
|  |  |  | 10 | K/G | NEW.STONE
|  |  |  | 0.5 | GRM | ROSPERSE
RINSE | 2 | RT
ONE MINUTE RUNNING WITH PEROXIDE ONLY AND THEN ADD TEMP WITH EASY BLACK CHEMICAL
SULFUR.BLEACH |  | 60 | 30 | 100 | GRM | NEAR.CAND.EASY.BLACK
RINSE X3 |  |  |  | 300 | GRM | PEROXIDE
BLEACH |  | RT |  |  | K/G | HYPO.CHLORITE
RINSE | 2 | RT |  |  | GRM | SODA.ASH
NEUTRALIZATION | 5 | RT |  |  | GRM | PEROXIDE
RINSE | 2 | RT
BLEACH |  | RT |  |  | K/G | HYPO.CHLORITE
RINSE | 2 | RT |  |  | GRM | SODA.ASH
NEUTRALIZATION | 5 | RT |  |  | GRM | PEROXIDE
RINSE | 2 | RT
CLEAN UP |  | 50 |  |  | GRM | PEROXIDE
[5 empty] | GRM | WHITE LITE
RINSE | 2 | RT
BIOPOLISHING |  | 55 |  |  | GRM | LAVA CELL BNG
[5 empty] | GRM | A.ACID |  | PH,55
RINSE | 2 | RT
SOFT |  | ON SAME BATH |  |  | GRM | ANTI/OZON/SOFT |  | PH,5
EXTRACT & DRYER |  | 40 |  |  | GRM | A.ACID