## AN-0015
dcr
DATE | 21/092023 |  |  | WASH:CODE |  | AN-0015
FINISHER:CODE | [5 empty] | Scrapping (LA) | Pigment Spray?
MODEL:CODE | 767012 |  |  |  |  | Whiskers+ exetended? | PPSpray?
SAP CODE | 5111114 |  |  |  |  | Cheveron? | Resin Spray? |  | KAMEL
FABRIC:CODE | BOSSA.ISLA.MD5819BSTR |  |  |  |  | Back knee Whisker? | 3D on Whiskers?
QUANTITY | 4 PCS |  |  |  |  | Knee star? | Zigzag?
ROLL:CODE | [5 empty] | Hem whiskers? | Coating Spray?
FAB. WEIGHT | [5 empty] | Tacking? | Sponge?
UNITS | [5 empty] | Hot Press? | Net - Tie?
TYPE MACHINE | [5 empty] | Grinding? | Pigment Spots ?
DRYING TIME (Min.) : | [5 empty] | Damage? | Oven ?
COMMENTS: | [5 empty] | Patch? | Laser ?
PAGE |  |  |  | WASH:SUPERVISOR:SAYED
PAGE | E | of | 1 |  |  |  | Supplier | PH Value
ACTION | TIME | TEMP | Liters | AMT | UNITS | Chemicals
WHISKER | ASPER.ORJ.SAMPLER
HAND SAND | WASH.ASPER/ORJ
TACKING
DESIZE | 10 | 50 | 100 | 100 | GRM | OFFINA BASE.DETERPAL.EPQ CONE
RINSE | 2 | RT | 120
STONE WASH | 30 | 40 | 40 | 250 | GRM | NEUTRAL.ENZYMROYA ZYME
|  |  |  | 10 | K/G | OLD STONE
|  |  |  | 10 | K/G | NEW STONE
|  |  |  | 80 | GRM | OFFINA BASE.DETERPAL.EPQ CONE
RINSE | 2 | RT | 120
PH-11
SULFUR BLEACH | 5 | 50 | 100 | 300 | GRM | AKTIVE SUL B NEW
|  |  |  | 50 | GRM | COUSTIC
RINSE | 2 | RT | 120 | 1 | K/G | PEROXIDE
HYPO BLEACH | 5 | RT | 100 | 500 | GRM | HYPO
|  |  |  | 100 | GRM | SODA ASH
NEUTRALIZATION | 5 | RT | 100 | 300 | GRM | PEROXIE
RINSE | 2 | 40 | 120
CLEAN UP | 5 | 50 | 100 | 500 | GRM | PEROXIDE
|  |  |  | 100 | GRM | ROYACLEAN PWD
RINSE | 2 | RT | 120
EXTRACT & DRYER
PP/SPRAY REDUCE %25
HYPO/PP |  |  |  | 200 | GRM | HYPO
|  |  |  | 5 | GRM | PERMENGANATE
|  |  |  | 800 | GRM | WATER
NEUTRALIZATION | 5 | 40 | 100 | 200 | GRM | ROGE CON MEX B
RINSE | 2 | RT | 120
PH/55
BIOPOLISHING | 7 | 55 | 100 | 300 | GRM | LAVA CELL BNG
|  |  |  | 30 | GRM | A.ACID
RINSE | 2 | RT | 100
TINT | 5 | 40 | 100 | 6 | M/L | Turquoise
|  |  |  | 3 | M/L | YELLOW
DRAIN |  |  |  | 500 | GRM | SALT
PH/4,5/5
SOFT | 3 | ON SAME BATH |  | 500 | GRM | ANTI.OZON SOFT
EXTRACT & DRYER |  | 40 | 80 | 30 | GRM | A.ACID