## AN-0018
dcr
DATE | 2023-07-26 |  |  | WASH:CODE |  | AN:0018
FINISHER:CODE | CORGI-WASH |  |  |  |  | Scrapping (LA) | Pigment Spray?
MODEL:CODE | 767990 |  |  |  |  | Whiskers+ exetended? | PPSpray?
SAP CODE | [5 empty] | Cheveron? | Resin Spray? |  | KAMEL
FABRIC:CODE | TORY.BLUE |  |  |  |  | Back knee Whisker? | 3D on Whiskers?
QUANTITY | [5 empty] | Knee star? | Zigzag?
ROLL:CODE | [5 empty] | Hem whiskers? | Coating Spray?
FAB. WEIGHT | [5 empty] | Tacking? | Sponge?
UNITS | [5 empty] | Hot Press? | Net - Tie?
TYPE MACHINE | [5 empty] | Grinding? | Pigment Spots ?
DRYING TIME (Min.) : | [5 empty] | Damage? | Oven ?
COMMENTS: | [5 empty] | Patch? | Laser ?
PAGE |  |  |  | WASH:SUPERVISOR:MODA
PAGE | E | of | 1 |  |  |  | Supplier | PH Value
ACTION | TIME | TEMP | Liters | AMT | UNITS | Chemicals
WHISKER | ASPER.ORJ.SAMPLER
HAND SAND | BELT AREA. CLOSE. TAKING
TACKING
DESIZE |  | 50 |  | 1 | GRM | LAVA SPERSE
|  |  |  | 1 | GRM | ALPHA AMYLASE-LAVA ZYME AEN 01
|  |  |  | 1 | GRM | WETTING AGENT
RINSE | 2 | RT |  | 1 | GRM | LUBRICANT
COMBO ENZYM |  | 40 |  | 2 | GRM | NEUTRAL.ENZYM.ROYA ZYME
|  |  |  | 7 | GRM | NEW STONE |  | PH.55
[5 empty] | GRM | ROYACELL NTE NEUTRAL ENZYM
|  |  |  | 1 | GRM | ROSPERSE
RINSE | 2 | RT
ONE MINUTE RUNNING WITH PEROXIDE ONLY AND THEN ADD TEMP WITH EASY BLACK CHEMICAL
SULFUR.BLEACH |  | 60 | 30 | 100 | GRM | NEAR.CAND.EASY.BLACK
RINSE X3 |  |  |  | 300 | GRM | PEROXIDE
BLEACH |  | RT |  |  | GRM | HYPOCHLORITE
RINSE | 2 | RT |  |  | GRM | SODA.ASH
NEUTRALIZATION | 5 | RT |  | 100 | GRM | ROYACTIVEX KS
RINSE | 2 | RT
EXTRACT & DRYER
HYPO/PP |  |  |  | 200 | GRM | HYPO
|  |  |  | 5 | GRM | PERMENGANATE
|  |  |  | 800 | GRM | WATER
NEUTRALIZATION | 5 | 40 |  | 100 | GRM | ROYACTIVEX KS
RINSE | 2 | RT
CLEAN UP |  | 50 |  |  | GRM | PEROXIDE
[5 empty] | GRM | PDT
RINSE | 2 | RT
PH/55
BIOPOLISHING |  | 55 |  |  | GRM | LAVA CELL BNG
[5 empty] | GRM | A.ACID
RINSE | 2 | RT
EXTRACT & DRYER | DIP. PROCESS
WAVE DYES |  |  |  | 400 | GRM | NEAR/FINISH/STR
EXTRACT | 30 SECOND |  |  | 100 | GRM | KATALIN PX
GARMENT PICK UP 70 % |  |  |  |  | GRM | BLUE
DRY | 80 C |  |  |  | 4.1 | BLACK
[5 empty] | GRM | YELLOW
|  |  |  | 4100 | KG | WATER
PH/5
SOFT |  | ON SAME BATH |  |  | GRM | ANTI OZON SOFT
EXTRACT & DRYER |  | 40 |  |  | GRM | A.ACID