## AN-0019
dcr
DATE | 2023-08-15 |  |  | WASH:CODE |  | AN:0019
FINISHER:CODE | RYAN.WASH |  |  |  |  | Scrapping (LA) | Pigment Spray?
MODEL:CODE | 767234 |  |  |  |  | Whiskers+ exetended? | PPSpray?
SAP CODE | 5501195 |  |  |  |  | Cheveron? | Resin Spray? |  | KAMEL
FABRIC:CODE | BOSSA-ISLA-MD-5819BSTR |  |  |  |  | Back knee Whisker? | 3D on Whiskers?
QUANTITY | [5 empty] | Knee star? | Zigzag?
ROLL:CODE | [5 empty] | Hem whiskers? | Coating Spray?
FAB. WEIGHT | [5 empty] | Tacking? | Sponge?
UNITS | [5 empty] | Hot Press? | Net - Tie?
TYPE MACHINE | [5 empty] | Grinding? | Pigment Spots ?
DRYING TIME (Min.) : | [5 empty] | Damage? | Oven ?
COMMENTS: | [5 empty] | Patch? | Laser ?
WASH:SUPERVISOR:MODA
| E | of | 1 |  |  |  | Supplier | PH Value
ACTION | TIME | TEMP | Liters | AMT | UNITS | Chemicals
WHISKER | ASPER.ORJ.SAMPLER
HAND SAND | BELT AREA. CLOSE. TAKING
TACKING
DESIZE |  | 45 | 80 | 100 | GRM | OFFINA BASE.DETERPAL.EPQ CONE
RINSE | 2 | RT | 120
ONE MINUTE RUNNING WITH PEROXIDE ONLY AND THEN ADD TEMP WITH EASY BLACK CHEMICAL
SULFUR.BLEACH |  | 60 | 80 | 300 | GRM | NEAR.CAND.EASY.BLACK
RINSE X3 |  |  |  | 500 | GRM | PEROXIDE
EXTRACT & DRYER
HYPO/PP |  |  |  | 200 | GRM | HYPO
|  |  |  | 5 | GRM | PERMENGANATE
|  |  |  | 800 | GRM | WATER
HAND/EXTRACT TOWEL
RANDOM BLEACH |  |  | 40 |  | K/G | HYPO-CHLORITE
[5 empty] | PCS | TOWEL
NEUTRALIZATION | 5 | RT | 80 |  | GRM | PEROXDIE
RINSE | 2 | RT | 120
CLEAN UP |  | 50 | 80 |  | GRM | PEROXIDE
[5 empty] | GRM | ROYA CLEAN PWD
RINSE | 2 | RT | 120
BIOPOLISHING |  | RT | 80 | 120 | GRM | NEAR.STONE.RG90.PLUS
RINSE | 2 | RT | 120
PH/4,5/5
SOFT |  | ON SAME BATH |  | 500 | GRM | NEARSopht/WO3
|  | 40 |  | 100 | GRM | NEARFINISH.CF.622
EXTRACT & DRYER |  |  |  | 50 | GRM | A.ACID