## AN-0022
dcr
DATE | 2023-08-20 |  |  | FINISH NAME |  | AN-0022
FINISHER:CODE | ELI.WASH,WASH. |  |  |  |  | Scrapping (LA) | Pigment Spray?
MODEL:CODE | 756630 |  |  |  |  | Whiskers+ exetended? | PPSpray?
SAP CODE | 5501123 |  |  |  |  | Cheveron? | Resin Spray? |  | KAMEL
FABRIC:CODE | BOSSA.DM.5819.BSTR |  |  |  |  | Back knee Whisker? | 3D on Whiskers?
QUANTITY | 4.PCS |  |  |  |  | Knee star? | Zigzag?
ROLL:CODE | [5 empty] | Hem whiskers? | Coating Spray?
FAB. WEIGHT | [5 empty] | Tacking? | Sponge?
UNITS | [5 empty] | Hot Press? | Net - Tie?
TYPE MACHINE | [5 empty] | Grinding? | Pigment Spots ?
DRYING TIME (Min.) : | [5 empty] | Damage? | Oven ?
COMMENTS: | [5 empty] | Patch? | Laser ?
PAGE |  |  |  | WASH:SUPERVISOR:SAYED
| E | of | 1 |  |  |  | Supplier | PH Value
ACTION | TIME | TEMP | Liters | AMT | UNITS | Chemicals
WHISKER | ASPER.ORJ.SAMPLER
HAND SAND
DESIZE |  | 50 |  | 1 | GRM | LAVA SPERSE
|  |  |  | 1 | GRM | WETTING AGENT
|  |  |  | 2 | GRM | NEARPON.TKR
RINSE | 2 | RT |  | 1 | GRM | LUBRICANT
SULFUR ENZYM |  | 45 |  | 250 | GRM | ROYAZYME.HDA
|  |  |  | 2 | GRM | NEARPON.TKR
RINSE | 2 | RT |  | 20 | K/G | NEW STONE
BLEACH |  | RT |  |  | K/G | HYPO.CHLORITE
RINSE | 2 | RT |  |  | GRM | SODA.ASH
NEUTRALIZATION | 5 | RT |  |  | GRM | PEROXIDE
RINSE | 2 | RT
EXTRACT & DRYER
PP SPRAY |  |  |  | 5 | GRM | PERMENGANATE
|  |  |  | 200 | GRM | HYPO
|  |  |  | 800 | GRM | WATER
NEUTRALIZATION | 5 | RT |  |  | GRM | ROYACTIVEX KS
RINSE | 2 | RT
CLEAN UP |  | 50 |  |  | GRM | PEROXIDE
[5 empty] | GRM | ROYA CLEAN.PWD
RINSE | 2 | RT
PH/55
BIOPOLISHING |  | 55 |  |  | GRM | LAVA CELL BNG
[5 empty] | GRM | A.ACID
RINSE | 2 | RT
WASH |  | 40 |  |  | K/L | YELLOW
[5 empty] | M/L | BROWN,G
DARIN |  |  |  |  | GRM | SALT
PH/4,5/5
SOFT |  | ON SAME BATH |  | 500 | GRM | NEARSopht/WO3
EXTRACT & DRYER |  | 40 |  | 100 | GRM | NEARFINISH.CF.622
|  |  |  | 50 | GRM | A.ACID