## AN-0023
dcr
DATE | 2023-08-24 |  |  | FINISH NAME |  | AN-0023
FINISHER:CODE | LUCA.WASH.LF |  |  |  |  | Scrapping (LA) | Pigment Spray?
MODEL:CODE | 756635 |  |  |  |  | Whiskers+ exetended? | PPSpray?
SAP CODE | [5 empty] | Cheveron? | Resin Spray? |  | KAMEL
FABRIC:CODE | BOSSA.TROY.BLUES |  |  |  |  | Back knee Whisker? | 3D on Whiskers?
QUANTITY | 4.PCS |  |  |  |  | Knee star? | Zigzag?
ROLL:CODE | [5 empty] | Hem whiskers? | Coating Spray?
FAB. WEIGHT | [5 empty] | Tacking? | Sponge?
UNITS | [5 empty] | Hot Press? | Net - Tie?
TYPE MACHINE | [5 empty] | Grinding? | Pigment Spots ?
DRYING TIME (Min.) : | [5 empty] | Damage? | Oven ?
COMMENTS: | [5 empty] | Patch? | Laser ?
PAGE |  |  |  | WASH:SUPERVISOR:AHMED KAMIL
| E | of | 1 |  |  |  | Supplier | PH Value
ACTION | TIME | TEMP | Liters | AMT | UNITS | Chemicals
ASPER.ORJ.SAMPLER
DESIZE |  | 45 |  | 1 | GRM | LAVA SPERSE
RINSE | 2 | 45 |  | 2 | GRM | BUSULFIT
STONE ENZYM |  | 40 |  | 2 | GRM | NEUTRAL.ENZYMROYA ZYME
|  |  |  | 10 | K/G | NEW.STONE
|  |  |  | 0.5 | GRM | ROSPERSE
RINSE | 2 | RT
BLEACH |  | RT |  |  | K/G | HYPO.CHLORITE
RINSE | 2 | RT |  |  | GRM | SODA.ASH
NEUTRALIZATION | 5 | RT |  |  | GRM | PEROXIDE
RINSE | 2 | RT
BLEACH |  | RT |  |  | K/G | HYPO.CHLORITE
RINSE | 2 | RT |  |  | GRM | SODA.ASH
NEUTRALIZATION | 5 | RT |  |  | GRM | PEROXIDE
RINSE | 2 | RT
CLEAN UP |  | 50 |  |  | GRM | PEROXIDE
[5 empty] | GRM | ROYA CLEAN PWD
RINSE X3 | 2 | RT
BIOPOLISHING |  | RT |  |  | GRM | NEAR.STONE.RG90.PLUS
RINSE | 2 | RT
PH/4,5/5
SOFT |  | ON SAME BATH |  | 500 | GRM | NEARSopht/WO3
|  | 40 |  | 100 | GRM | NEARFINISH.CF.622
EXTRACT & DRYER |  |  |  | 50 | GRM | A.ACID