## AN.000301
dcr
DATE | 2025-11-04 |  |  | WASH:CODE |  | AN-00301
FINISHER:CODE | AUTHENTIC INDIGO |  |  |  |  | DRYPROCESS.AND WET PROCES
MODEL:CODE | 777489
SAP CODE | ANWN69104
FABRIC MILL:CODE | ADVANCE DENIM:TOPI
QUANTITY | 1 PCS
ROLL:CODE | ROLL:C-00828
FAB. WEIGHT
UNITS
TYPE MACHINE
DRYING TIME (Min.) :
COMMENTS:
MID
PAGE | FREE.DEVELOPMENT |  |  | WASH:SUPERVISOR:ESSAM&MAHMOD
| E | of | 1 |  |  |  | Supplier | PH Value
ACTION | TIME | TEMP | Liters | AMT | UNITS | Chemicals
LASER:WHIKSERS | WASH ASPER TARGET
LASER:HAND SAND
TACKING
SOFT | 2 | RT | 30 | 1 | K/G | ANTI OZON SOFT
DRAIN
COMBO DISPER | 10 | 50 | 30 | 30 | GRM | DENIM COL CMA T 7330 %1
DRAIN | 1
WATER FREE ENZYME | 15 |  |  | 2 | GRM | BEIZYM NGS P
|  |  |  | 100 | K/G | QUEEN WASH TSA POWDER
RINSE X3 | 3 |  | 60
WASH CLEAN UP | 5 | 40 | 30 | 60 | GRM | SODA ASH
RINSE X3 | 3 | RT | 60
BLEACH | 7 | RT | 30 | 5 | K/G | HYPO-CHLORITE
RINSE | 2 | RT | 60 | 60 | GRM | SODA ASH
NEUTRALIZATION | 5 | RT | 30 | 100 | GRM | ROYACTIVEX KS
RINSE | 2 | RT | 60
CLEAN UP | 5 | 50 | 30 | 100 | GRM | NEAR CAND OP EXTRA
RINSE X3 | 2 | RT | 60 | 200 | GRM | PEROXIDE
EXTRACT&DRY
HYPO/PP SPRAY |  |  |  | 5 | GRM | PERMENGANATE
|  |  |  | 200 | GRM | HYPO
|  |  |  | 800 | GRM | WATER
NEUTRALIZATION | 5 | 50 | 30 | 100 | GRM | ROYACTIVEX KS
RINSE X3 | 2 | RT | 60 | 30 | GRM | NEAR CAND OP EXTRA
WASH TINT | 3 | 45 | 30 | 2 | M/L | YELLOW
|  |  |  | 1 | M/L | Turquoise
DRAIN | 1 | RT |  | 250 | GRM | SALT
|  | ON SAME BATH |  |  |  | PH/4,5/5
SOFT | 3 | RT | 30 | 1 | K/G | ANTI OZON SOFT
EXTRACT & DRYER |  |  |  | 20 | GRM | A.ACID
DAMAGE