## SABLON
dcr
DATE | 2026-06-03 |  |  | WASH.CODE |  | AN.0357 - 1
FINISHER:CODE | POCONO WASH |  |  |  |  | DRYPROCESS.AND WET PROCES
MODEL:CODE | 719517
SAP CODE | ANWN69111306
FABRIC:MILL | DNM
FABRIC:CODE | DNM ELLIS BLACK
ROLL:CODE
QUANTITY
UNITS
TYPE MACHINE
Creator | E
COMMENTS:
MR.ERDEM |  |  |  | WASH:SUPERVISOR |  | HUSAM BOB
| E | of | 1 |  |  |  | Supplier | PH Value
ACTION | TIME | TEMP | Liters | AMT | UNITS | Chemicals
WHISKER | WASH ASPER TARGET
HANDSAND
TACKING
DESIZE | 10 | 25 | 60 | 1 | GR/LT | TMS PLUS
DRAIN | 1 |  |  | 1 | GR/LT | LUBRICANT
RINSEX1 |  |  | 80 | 1 | GR/LT | ALPHA AMYLASE-LAVA ZYME AEN 01 %3
COLD STONE | 15 | RT | 40 | 15 | K/G | OLD STONE
RINSE | 2 | RT |  | 1 | GRM | TMS PLUS
PEROXIDE BLEACH | 5 | 50 | 60 | 2 | GR/LT | PEROXIDE
|  |  |  | 2 | GR/LT | CSB POWDER
RINSE |  |  | 80 |  | GR/LT | LAVA CON ZIP
PP.SPRAY
HYPO/PP SPRAY |  |  |  |  | GRM | PERMENGANATE
[5 empty] | GRM | HYPO
[5 empty] | GRM | WATER
NEUTRALIZATION | 3 |  | 60 | 3 | GRM | ROYACTIVEX KS
RINSE X3 | 2 | RT | 80
WASH TINT | 3 | 45 | 60 | 3 | M/L | BROWN.G
|  |  |  | 5 | M/L
DRAIN |  |  |  |  | GRM | SALT %10
SOFT | 1 | RT |  | 1 | K/G | ANTI OZON SOOFT
EXTRACT & DRYER |  |  |  | 0.5 | K\G | A.ACID. PH/55