## SABLON
dcr
DATE | 2026-06-03 |  |  | WASH.CODE |  | AN.0358
FINISHER:CODE | primrose wash |  |  |  |  | DRYPROCESS.AND WET PROCES
MODEL:CODE | 719920
SAP CODE | ANWN69111305
FABRIC:MILL | Sharabati
FABRIC:CODE | OCEAN DRS901056
ROLL:CODE
QUANTITY | 13
UNITS
TYPE MACHINE
Creator | E
COMMENTS:
MR.ERDEM |  |  |  | WASH:SUPERVISOR |  | HUSAM EL NINJA
| E | of | 1 |  |  |  | Supplier | PH Value
ACTION | TIME | TEMP | Liters | AMT | UNITS | Chemicals
HAND SAND | WASH ASPER TARGET
WHISKER
DESIZE | 10 | 40 | 100 | 2 | GRM | LUBRICENT %2
DRAIN | 1 | RT | 150 | 2 | GRM | ALPHA AMYLASE-LAVA ZYME AEN 01 %2
ESW | 10 | 40 | 50 | 2 | G/L | ROYAZYME
|  |  |  | 7 | KG | OLD STONE
RINSE | 2 | RT | 150 | 2 | G/L | TMS PLUS
EXTRACT & DRYER
WASH | 2 |  | 60 | 7 | GRM | SODA ASH
RINSE X3 | 3 | RT | 80
HYPO/BLEACH | 5 | RT | 120 | 2 | K/G | HYPO
RINSE | 2 | RT |  | 100 | GRM | COUSTIC SODA
NEUTRALIZATION | 5 | RT | 150 | 100 | GRM | ROYACTIVEX KS
| 2 | RT
RINSE
EXTRACT & DRYER
PP.SPRAY
HYPO/PP SPRAY |  |  |  | 5 | GRM | PERMENGANATE
|  |  |  | 100 | GRM | HYPO
|  |  |  | 1 | GRM | WATER
NEUTRALIZATION | 3 | RT | 60 | 100 | GRM | ROYACTIVEX KS
RINSE X3 | 2 | RT | 80
SOFT | 2 | RT | 60 | 1 | K/G | ANTI OZON SOOFT
EXTRACT & DRYER