## SABLON
dcr
DATE | 2026-07-19 |  |  | WASH.CODE |  | AN.0359
FINISHER:CODE | Denali wash |  |  |  |  | DRYPROCESS.AND WET PROCES
MODEL:CODE | 895218
SAP CODE | ANWN69111329
FABRIC:MILL | DNM
FABRIC:CODE | TRIANA
ROLL:CODE
QUANTITY | 14
UNITS
TYPE MACHINE
Creator | E
COMMENTS:
MR.ERDEM |  |  |  | WASH:SUPERVISOR |  | AHMED SAID
| E | of | 1 |  |  |  | Supplier | PH Value
ACTION | TIME | TEMP | Liters | AMT | UNITS | Chemicals
HAND SAND
LASER.WHISKER
LASER HANSAD
COMBO DISPER |  | 50 |  |  | GRM | DENIM COL CMA T 7330 %1
DRAIN | 1 | RT
WATER FREE ENZYME WASHING |  |  |  | 3 | GRM | ASUCELL WF
|  |  |  | 100 | GRM | ASU WASH BOOSTER
RINSE X1 | 1 | 50
DRAIN | 1
WATER FREE ENZYME WASHING |  |  |  | 3 | GRM | ASUCELL WF
|  |  |  | 100 | GRM | ASU WASH BOOSTER
RINSE | 2 | RT
CLEAN UP |  | 40 |  |  | GRM | SODA ASH
RINSE X3 | 3 | RT
HYPO/BLEACH |  | RT |  |  | GRM | HYPO
RINSE | 2 | RT |  |  | GRM | COUSTIC SODA
HYPO/BLEACH |  | RT |  |  | GRM | HYPO
RINSE | 2 | RT |  |  | GRM | COUSTIC SODA
NEUTRALIZATION | 5 | RT |  |  | GRM | ROYACTIVEX KS
RINSE X3 | 3 | RT
SULFUR BLEACH |  | 65 |  |  | GRM | LAVA CON CSB POWDER %5
RINSE X3 |  |  |  |  | GRM | PEROXIDE. %5
EXTRACT&DRY
HYPO/PP SPRAY |  |  |  | 5 | GRM | PERMENGANATE
|  |  |  | 200 | GRM | HYPO
|  |  |  | 800 | GRM | WATER
RINSE X1 | 1 | RT
FULL EXTRACT
POWDER MON WASH
[5 empty] | GRM | ROXI SNOW
[5 empty] | GRM | ASU WASH BOOSTER
NEUTRALIZATION | 5 | 50 |  |  | GRM | ROYACTIVEX KS
RINSE X3 | 2 | RT |  |  | GRM | NEAR CAND OP EXTRA
BIOPOLISHING |  | 55 |  |  | GRM | LAVA CELL BNG %
[5 empty] | GRM | A.ACID. PH/55
RINSE | 2 | RT
WASH TINT |  | 40 |  |  | M/L | BROWN GGL
DARIN |  |  |  |  | GRM | SALT
|  | ON SAME BATH |  |  |  | PH/4,5/5
SOFT |  | RT |  |  | K/G | ANTI OZON SOFT
EXTRACT & DRYER |  |  |  |  | GRM | A.ACID