## SABLON
dcr
DATE | 2026-08-20 |  |  | WASH.CODE |  | AN.0360
FINISHER:CODE | LYNX WASH |  |  |  |  | DRYPROCESS.AND WET PROCES |  |  | 9
MODEL:CODE | 748127
SAP CODE | ANWN69111341
FABRIC:MILL | Sharabati
FABRIC:CODE | OCEAN DRS901056
ROLL:CODE
QUANTITY | 14
UNITS
TYPE MACHINE
Creator | E
COMMENTS:
MR.ERDEM |  |  |  | WASH:SUPERVISOR |  | AHMED SAID
| E | of | 1 |  |  |  | Supplier | PH Value
ACTION | TIME | TEMP | Liters | AMT | UNITS | Chemicals
WHIKSER | WASH ASPER TARGET
HANDSAND | HALF PNT LASER
TACKING
DESIZE |  |  |  |  | GRM | LUBRICENT %2
DRAIN | 1 | RT |  |  | GRM | ALPHA AMYLASE-LAVA ZYME AEN 01 %2
LICRA PROCESS |  | 45 |  |  | GRM | PROTECTOR LY%4
STONE WASH |  | 40 |  | 4 | GRM | ROYA ENZYM SC750
|  |  |  | 1 | GRM | TMS PLUS
|  |  |  | 10 | K/G | OLD STONE
RINSE X3 | 3 | RT |  | 10 | K/G | NEW STONE
WASH |  |  |  |  | GRM | SODA ASH
RINSE X3 | 3 | RT
HYPO/BLEACH |  | RT |  |  | GRM | HYPO
RINSE | 2 | RT |  |  | GRM | COUSTIC SODA
NEUTRALIZATION | 5 |  |  |  | GRM | ROYACTIVEX KS
RINSE | 2 | RT
OZON AKTIVATOR
WASH PROCESS | 5 | RT |  |  | GRM | INDYGO KAAN WATENOL NWA %20
DRAIN | 5 |  |  |  | K/G | WATER %80
EXTRACT:1 MUNITES | 1
OZON %10 | 5
PP.SPRAY
HYPO/PP SPRAY |  |  |  |  | GRM | PERMENGANATE
[5 empty] | GRM | HYPO
[5 empty] | GRM | WATER
NEUTRALIZATION |  |  |  |  | GRM | ROYACTIVEX KS
RINSE X3 | 2 | RT
PEROXIDE BLEACH |  |  |  |  | GRM | PEROXIDE
[5 empty] | GRM | COUSTIC SODA
RINSE | 2 | RT |  |  | GRM | NEAR CAND OP EXTRA
BIOPOLISHING |  |  |  |  | GRM | LAVA CELL BNG
[5 empty] | GRM | A.ACID. PH/55
RINSE | 2 | RT
WASH TINT |  | 45 |  |  | M/L | BROWN.G
[5 empty] | M/L | YELLOW
DRAIN |  |  |  |  | GRM | SALT %10
SOFT |  | RT |  |  | K/G | ANTI OZON SOOFT
EXTRACT & DRYER