## SABLON
dcr
DATE | 2026-09-23 |  |  | WASH.CODE |  | AN.0361
FINISHER:CODE | SEA WASH |  |  |  |  | DRYPROCESS.AND WET PROCES |  |  | 9
MODEL:CODE | 878630
SAP CODE | ANWN69111351
FABRIC:MILL | Sharabati
FABRIC:CODE | SLOUCHY 06 OCEAN OD
ROLL:CODE
QUANTITY | 14
UNITS
TYPE MACHINE
Creator | E
COMMENTS:
MR.ERDEM |  |  |  | WASH:SUPERVISOR |  | NINJA
| E | of | 1 |  |  |  | Supplier | PH Value
ACTION | TIME | TEMP | Liters | AMT | UNITS | Chemicals
WHISKERS | WASH ASPER TARGET
HAND SAND
TACKING
COMBO DISPER | 10 | 50 | 30 | 1 | GRM | TMS PLUS
|  |  |  | 1 | GRM | LUBRICENT %2
|  |  |  | 1 | GRM | ALPHA AMYLASE-LAVA ZYME AEN 01 %2
|  |  |  | 1 | GRM | WETTING
DRAIN | 1
ENZYME STONE | 10 | 40 | 100 | 2 | GRM | ROYAZYME SC750
|  |  |  | 1 | GRM | TMS PLUS
RINSE X1 | 1 | 50 |  | 5 | K/G | OLD STONE
DRAIN | 1
WATER FREE ENZYME WASHING | 3 | 40 | 100 | 150 | GRM | CAUSTIC SODA
|  |  |  | 500 | GRM | PEROXIDE
RINSE X3 | 3 | RT |  | 1 | GRM | TMS PLUS
WASH CLEAN UP | 2 | 40 | 100 | GRM | GRM | SODA ASH
RINSE | 3 | RT
EXTRACT&DRY
HYPO/PP SPRAY |  |  |  | 5 | GRM | PERMENGANATE
|  |  |  | 200 | GRM | HYPO
|  |  |  | 800 | GRM | WATER
NEUTRALIZATION | 5 | 30 | 100 | 3 | GRM | ROYACTIVEX KS
RINSE X3 | 3 | RT
BIOPOLISHING | 10 | 55 | 100 | 3 | GRM | LAVA CELL BNG
RINSE X3 | 3 | RT |  |  | GRM | A.ACID. PH/55
|  | ON SAME BATH |  |  |  | PH/4,5/5
SOFT | 2 | RT | 100 | 2 | K/G | ANTI OZON SOFT
EXTRACT & DRYER |  |  |  | 1 | GRM | A.ACID