## SABLON
dcr
DATE | 2026-10-05 |  |  | WASH.CODE |  | AN.0362
FINISHER:CODE | DENALI WASH |  |  |  |  | DRYPROCESS.AND WET PROCES |  |  | 9
MODEL:CODE | 821374
SAP CODE | ANWN69111356
FABRIC:MILL | DNM
FABRIC:CODE | TRIANA
FABRIC CONTENT | %99CO %1EL
QUANTITY | 14
UNITS
TYPE MACHINE
Creator | E
COMMENTS:
MR.ERDEM |  |  |  | WASH:SUPERVISOR |  | NINJA
| E | of | 1 |  |  |  | Supplier | PH Value
ACTION | TIME | TEMP | Liters | AMT | UNITS | Chemicals
WASH ASPER TARGET
COMBO DISPER | 5 | 50 | 60 | 100 | GRM | DENIM COL CMA T 7330 %1
DRAIN | 1 | RT | 60 | 100 | GRM | TMS PLUS
WATER FREE ENZYME WASHING | 25 |  |  | 1 | GRM | ASUCELL WF
|  |  |  | 100 | GRM | ASU WASH BOOSTER
RINSE X1 | 1 | 50 | 60 | 3 | K/G | KUPS
DRAIN | 1
WATER FREE ENZYME WASHING | 25 |  |  | 1 | GRM | ASUCELL WF
|  |  |  | 100 | GRM | ASU WASH BOOSTER
RINSE | 2 | RT | 60 | 3 | K/G | KUPS
CLEAN UP | 3 | 40 |  | 100 | GRM | SODA ASH
RINSE X3 | 3 | RT
HYPO/BLEACH | 6 | RT | 60 | 6 | K/G | HYPO
RINSE | 2 | RT | 60 | 50 | GRM | COUSTIC SODA
HYPO/BLEACH | 3 | RT | 60 | 4 | GRM | HYPO
RINSE | 2 | RT | 60 | 50 | GRM | COUSTIC SODA
NEUTRALIZATION | 5 | RT | 60 | 100 | GRM | ROYACTIVEX KS
RINSE X3 | 3 | RT | 60
SULFUR BLEACH | 5 | 50 | 70 |  | GRM | LAVA CON CSB POWDER %5
RINSE X3 |  |  | 70 | 200 | GRM | PEROXIDE. %5
CUPES MOON WASH
SNOW-WASH | 25 |  |  | 3 | GRM | PERMANGANAT
|  |  |  | 5 | K/G | KUPCS
|  |  |  | 1 | K/G | WATER
NEUTRALIZATION | 5 | 50 | 60 | 2 | GRM | ROYACTIVEX KS
RINSE X3 | 2 | RT |  | 2 | GRM | NEAR CAND OP EXTRA
BIOPOLISHING | 5 | 55 | 60 | 1 | GRM | LAVA CELL BNG %
|  |  |  | 1.5 | GRM | A.ACID. PH/55
RINSE | 2 | RT
WASH TINT | 5 | 40 | 60 | 2 | M/L | BROWN GGL
DARIN |  |  |  | 100 | GRM | SALT
|  | ON SAME BATH |  |  |  | PH/4,5/5
SOFT | 1 | RT |  | 2 | K/G | ANTI OZON SOFT
EXTRACT & DRYER |  |  |  | 0.5 | GRM | A.ACID