## SABLON
dcr
DATE | 2026-10-06 |  |  | WASH.CODE |  | AN.0363
FINISHER:CODE | BORA WASH |  |  |  |  | DRYPROCESS.AND WET PROCES |  |  | 9
MODEL:CODE | 728364
SAP CODE | ANWN69111357
FABRIC:MILL | DNM
FABRIC:CODE | ASHLEY LIME BLUE
FABRIC CONTENT | 100% CO
QUANTITY | 14
UNITS
TYPE MACHINE
Creator | E
COMMENTS:
MR.ERDEM |  |  |  | WASH:SUPERVISOR |  | NINJA
| E | of | 1 |  |  |  | Supplier | PH Value
ACTION | TIME | TEMP | Liters | AMT | UNITS | Chemicals
WHISKER | WASH ASPER TARGET
HANDSAND
HANDSAND A/O
DESIZE |  |  |  |  | GRM | LUBRICENT %2
DRAIN | 1 | RT |  |  | GRM | ALPHA AMYLASE-LAVA ZYME AEN 01 %2
STONE WASH |  | 40 |  | 4 | GRM | ROYA ENZYM SC750
|  |  |  | 1 | GRM | TMS PLUS
|  |  |  | 5 | K/G | OLD STONE
RINSE X3 | 3 | RT
WASH |  |  |  |  | GRM | SODA ASH
RINSE X3 | 3 | RT
HYPO/BLEACH |  | RT |  | 500 | GRM | HYPO
RINSE | 2 | RT |  | 50 | GRM | COUSTIC SODA
NEUTRALIZATION | 5 |  |  |  | GRM | ROYACTIVEX KS
RINSE | 2 | RT
PP.SPRAY
HYPO/PP SPRAY |  |  |  |  | GRM | PERMENGANATE
[5 empty] | GRM | HYPO
[5 empty] | GRM | WATER
NEUTRALIZATION |  |  |  |  | GRM | ROYACTIVEX KS
RINSE X3 | 2 | RT
PEROXIDE BLEACH |  |  |  |  | GRM | PEROXIDE
RINSE | 2 | RT |  |  | GRM | NEAR CAND OP EXTRA
BIOPOLISHING |  | 45 |  |  | GRM | LAVA CELL BNG
[5 empty] | GRM | A.ACID. PH/55
RINSE | 2 | RT
WASH TINT |  | 45 |  |  | M/L | BROWN.G
[5 empty] | M/L | YELLOW
DRAIN |  |  |  |  | GRM | SALT %10
SOFT |  | RT |  |  | K/G | ANTI OZON SOOFT
EXTRACT & DRYER