## BN-0003
dcr
DATE | 2023-05-09 |  |  | FINISH NAME |  | BN-0003
FINISHER | BANANA:000712543 |  |  |  |  | Scrapping (LA) | Pigment Spray?
REF. NO. | [5 empty] | Whiskers+ exetended? | PPSpray?
MILL | [5 empty] | Cheveron? | Resin Spray? |  | KAMEL
MILL STYLE | [5 empty] | Back knee Whisker? | 3D on Whiskers?
EDP# | [5 empty] | Knee star? | Zigzag?
TC NO. | [5 empty] | Hem whiskers? | Coating Spray?
FAB. WEIGHT | [5 empty] | Tacking? | Sponge?
UNITS | 3-PCS |  |  |  |  | Hot Press? | Net - Tie?
TYPE MACHINE | [5 empty] | Grinding? | Pigment Spots ?
SAP CODE | [5 empty] | Damage? | Oven ?
DRYING TIME (Min.) : | [5 empty] | Patch? | Laser ?
COMMENTS: |  |  |  | WASH:SUPERVISOR:SAYED
PAGE | E | of | 1 |  |  |  | Supplier | PH Value
ACTION | TIME | TEMP | Liters | AMT | UNITS | Chemicals
WHISKER | WASH ASPER ORJ SAMPLER
HAND SAND
DESIZE | 10 | 40 | 40 | 1 | G/L | LAVA SPERSE
|  |  |  | 1 | G/L | ALPHA AMYLASE-LAVA ZYME AEN 01
|  |  |  | 1 | G/L | WETTING AGENT
|  |  |  | 1 | G/L | LUBRICANT
PH 11/12
SULFUR BLEACH | 5 | 50 | 40 | 200 | GRM | AKTIVE SUL B NEW
|  |  |  | 50 | GRM | COUSTIC
RINSE | 2 | RT | 80 | 500 | GRM | PEROXIDE
PH 11/12
SULFUR BLEACH | 3 | 50 | 40 | 200 | GRM | AKTIVE SUL B NEW
|  |  |  | 50 | GRM | COUSTIC
RINSE | 2 | RT | 80 | 500 | GRM | PEROXIDE
EXTRACT & DRYER
PP SPRAY |  |  |  | 1 | GRM | PERMENGANATE
|  |  |  | 1 | GRM | AKTIVATOR
NEUTRALIZATION | 5 | RT | 40 | 100 | GRM | ROYACTIVEX KS
RINSE | 2 | RT | 50
BIOPOLISHING | 7 | 55 | 40 |  | GRM | LAVA CELL BNG
[5 empty] | GRM | A.ACID |  | 55
RINSE | 3 | RT | 50
WASH TINT | 3 | 40 | 40 | 2 | M/L | BROWN.G
|  |  |  | 2 | M/L | ORANGE
DRAIN |  |  |  | 4 | GRM | SALT
SOFT | 5 | ON SAME BATH |  | 500 | GRM | ROSOFT AOY |  | 55
EXTRACT & DRYER |  | 40 | 40