## BN-0004
dcr
DATE | 2023-05-09 |  |  | FINISH NAME |  | BN-0004
FINISHER | BANANA:000712540 |  |  |  |  | Scrapping (LA) | Pigment Spray?
REF. NO. | [5 empty] | Whiskers+ exetended? | PPSpray?
MILL | [5 empty] | Cheveron? | Resin Spray? |  | KAMEL
MILL STYLE | [5 empty] | Back knee Whisker? | 3D on Whiskers?
EDP# | [5 empty] | Knee star? | Zigzag?
TC NO. | [5 empty] | Hem whiskers? | Coating Spray?
FAB. WEIGHT | [5 empty] | Tacking? | Sponge?
UNITS | 3-PCS |  |  |  |  | Hot Press? | Net - Tie?
TYPE MACHINE | [5 empty] | Grinding? | Pigment Spots ?
SAP CODE | 5120030 |  |  |  |  | Damage? | Oven ?
DRYING TIME (Min.) : | [5 empty] | Patch? | Laser ?
COMMENTS: |  |  |  | WASH:SUPERVISOR:MODA
PAGE | E | of | 1 |  |  |  | Supplier | PH Value
ACTION | TIME | TEMP | Liters | AMT | UNITS | Chemicals
WHISKER | WASH ASPER ORJ SAMPLER
HAND SAND
DESIZE |  | 40 | 40 | 1 | G/L | LAVA SPERSE
|  |  |  | 1 | G/L | ALPHA AMYLASE-LAVA ZYME AEN 01
|  |  |  | 1 | G/L | WETTING AGENT
|  |  |  | 1 | G/L | LUBRICANT
WATER FREE ENZYME WASHING |  |  |  | 30 | GRM | LAVA CELL NSY
|  |  |  | 5 | K/G | NEW STONE
|  |  |  | 400 | GRM | KKT POWDER
RINSE | 2 | RT | 50
EXTRACT & DRYER
PP.SPRAY |  |  |  | 5 | GRM | PERMANGANAT
|  |  |  | 200 | GRM | HYPO
MON WASH |  |  |  | 10 | GRM | PERMANGANAT
|  |  |  | 300 | GRM | HYPO
|  |  |  | 700 | GRM | WATER
|  |  |  | 10 | K/G | NEW STONE
NEUTRALIZATION |  | 40 | 30 |  | GRM | ROGE CON MEX B
RINSE |  | RT | 50
WASH |  | 50 | 40 |  | GRM | WHITE LT
[5 empty] | GRM | PEROXIDE
RINSE |  | RT | 50
EXTRACT & DRYER
PP SPRAY |  |  |  | 5 | GRM | PERMANGANAT
|  |  |  | 200 | GRM | HYPO
NEUTRALIZATION | 5 | RT | 40 | 100 | GRM | ROYACTIVEX KS
RINSE | 2 | RT | 50
BIOPOLISHING |  | 55 | 40 |  | GRM | LAVA CELL BNG
[5 empty] | GRM | A.ACID |  | 55
RINSE |  | RT | 50
SOFT |  | ON SAME BATH |  | 500 | GRM | ROSOFT AOY | 55
EXTRACT & DRYER |  | 40 | 40