## ADELA.358
dcr
DATE | 2023-07-09 |  |  | FINISH NAME
FINISHER | ADELA:358 |  |  |  |  | Scrapping (LA) | Pigment Spray?
COLLECTION | COLLECTION BIG STAR |  |  |  |  | Whiskers+ exetended? | PPSpray?
MILL | [5 empty] | Cheveron? | Resin Spray? |  | MODA
MILL STYLE | [5 empty] | Back knee Whisker? | 3D on Whiskers?
EDP# | [5 empty] | Knee star? | Zigzag?
TC NO. | [5 empty] | Hem whiskers? | Coating Spray?
FAB. WEIGHT | [5 empty] | Tacking? | Sponge?
UNITS | 3 |  |  |  |  | Hot Press? | Net - Tie?
TYPE MACHINE | [5 empty] | Grinding? | Pigment Spots ?
SAP CODE | 5118906 |  |  |  |  | Damage? | Oven ?
DRYING TIME (Min.) : | [5 empty] | Patch? | Laser ?
COMMENTS: |  |  |  | WASH:SUPERVISOR:ESSAM
PAGE | E | of | 1 |  |  |  | Supplier | PH Value
REVERSES WASH
ACTION | TIME | TEMP | Liters | AMT | UNITS | Chemicals
HAND SAND | WASH.ASPER.ORJ.SAMPLER.
DESIZE | 10 | 40 |  | 1 | G/L | LAVA SPERSE
RINSE | 2 | RT |  | 1 | G/L | LUBRICANT
COMBO ENZYM | 10 | 55 |  | 3 | GRM | ROYACELL NTE NEUTRAL ENZYM
|  |  |  | 2 | GRM | ROYA ZYME
RINSE | 2 | RT
BLEACH | 5 | RT | 30 | 100 | GRM | HYPOCHLORITE
|  |  |  | 100 | GRM | SODA
RINSE |  | RT | 50
NEUTRALIZATION | 5 | 40 | 30 | 500 | GRM | PEROXIDE
RINSE |  | RT | 50
EXTRACT & DRYER
PP SPRAY |  |  |  | 5 | GRM | PERMENGANATE
|  |  |  | 200 | GRM | HYPO
NEUTRALIZATION | 5 | RT | 30 | 100 | GRM | ROYACTIVEX KS
RINSE | 2 | RT | 30
BIOPOLISHING | 7 | 55 | 30 | 300 | GRM | LAVA CELL BNG
|  |  |  | 50 | GRM | A.ACID |  | PH/55
RINSE | 2 | RT | 30
SOFT | 5 | ON SAME BATH |  | 3 | K/G | ANTI.OZON SOFT
|  | 40 |  | 50 | GRM | A.ACID |  | PH/5
EXTRACT & DRYER