## ADELA.359
DATE | 2023-06-15 |  |  | FINISH NAME |  | BLUE
FINISHER | ADELA:359 |  |  |  |  | Scrapping (LA) | Pigment Spray?
COLLECTION | COLLECTION BIG STAR |  |  |  |  | Whiskers+ exetended? | PPSpray?
MILL | [5 empty] | Cheveron? | Resin Spray? |  | MODA
MILL STYLE | [5 empty] | Back knee Whisker? | 3D on Whiskers?
EDP# | [5 empty] | Knee star? | Zigzag?
TC NO. | [5 empty] | Hem whiskers? | Coating Spray?
FAB. WEIGHT | [5 empty] | Tacking? | Sponge?
UNITS | 3 |  |  |  |  | Hot Press? | Net - Tie?
TYPE MACHINE | [5 empty] | Grinding? | Pigment Spots ?
SAP CODE | 5118906 |  |  |  |  | Damage? | Oven ?
DRYING TIME (Min.) : | [5 empty] | Patch? | Laser ?
COMMENTS: |  |  |  | WASH:SUPERVISOR:BILAL
PAGE | E | of | 1 |  |  |  | Supplier | PH Value
REVERSES WASH
ACTION | TIME | TEMP | Liters | AMT | UNITS | Chemicals
WASH.ASPER.ORJ.SAMPLER.
HAND SAND
LYCRA PROTECTOR | 5 | 40 | 30 | 2 | GRM | LAVA FIX NFA
DESIZE | 10 | 40 | 80 | 1 | G/L | LAVA SPERSE
|  |  |  | 1 | G/L | ALPHA AMYLASE-LAVA ZYME AEN 01
|  |  |  | 1 | G/L | WETTING AGENT
RINSE | 2 | RT | 80 | 1 | G/L | LUBRICANT
BIOPOLISHING | 7 | 50 | 20 | 3 | GRM | ROCELL NTE. NEUTRAL ENZYM
|  |  |  | 0,5 | GRM | A.ACID
RINSE | 2 | RT
BLEACH | 10 | RT | 30 | 500 | GRM | HYPOCHLORITE
|  |  |  | 100 | GRM | SODA
RINSE |  | RT | 80
NEUTRALIZATION | 5 | 50 | 30 | 500 | GRM | PEROXIDE
RINSE |  | RT | 80 | 100 | GRM | PDT
EXTRACT & DRYER
PP SPRAY |  |  |  | 5 | GRM | PERMENGANATE
|  |  |  | 200 | GRM | HYPO
NEUTRALIZATION | 5 | RT | 30 | 100 | GRM | ROYACTIVEX KS
RINSE | 2 | RT | 30
BIOPOLISHING |  | 55 | 30 |  | GRM | LAVA CELL BNG
[5 empty] | GRM | A.ACID |  | 55
RINSE | 2 | RT | 30
SOFT |  | ON SAME BATH |  |  | K/G | ROYAL-ROSOFT NYI
EXTRACT & DRYER |  | 40 |  |  | GRM | A.ACID |  | 5.5