## ADELA.915
dcr
DATE | 2023-07-12 |  |  | FINISH NAME |  | BLACK
FINISHER:CODE | FOLLOW.TP |  |  |  |  | Scrapping (LA) | Pigment Spray?
MODEL:CODE | LF.1936-DWS |  |  |  |  | Whiskers+ exetended? | PPSpray?
SAP CODE | 5121709 |  |  |  |  | Cheveron? | Resin Spray? |  | MODA
FABRIC:CODE | LOTUS.F.5716.WT01 |  |  |  |  | Back knee Whisker? | 3D on Whiskers?
QUANTITY | 2 PCS |  |  |  |  | Knee star? | Zigzag?
ROLL:CODE | [5 empty] | Hem whiskers? | Coating Spray?
FAB. WEIGHT | [5 empty] | Tacking? | Sponge?
UNITS | [5 empty] | Hot Press? | Net - Tie?
TYPE MACHINE | [5 empty] | Grinding? | Pigment Spots ?
DRYING TIME (Min.) : | [5 empty] | Damage? | Oven ?
COMMENTS: | [5 empty] | Patch? | Laser ?
PAGE |  |  |  | WASH:SUPERVISOR:MODA
| E | of | 1 |  |  |  | Supplier | PH Value
REVERSES WASH
ACTION | TIME | TEMP | Liters | AMT | UNITS | Chemicals
WASH.ASPER.ORJ.SAMPLER. (REVERSE WASH)
BIOPOLISHING | 20 | 45 | 100 | 500 | GRM | LAVA CELL BNG
|  |  |  | 100 | GRM | A.ACID |  | PH.55
RINSE | 2 | RT | 100
FIXING | 5 | 40 | 100 | 500 | GRM | ROYA FIX |  | PH.5
DRAIN |  |  |  | 100 | GRM | A.ACID
THREE MINUTES RUNNING AND FIVE MINUTES SOAKING AND RUN ANOTHER TWO MINUTES RUNNING
SOFT | S | ON SAME BATH |  | 5 | K/G | ANTI OZON SOFT
|  |  |  | 200 | GRM | ROYA SILIKON
| 10 | 40 | 100 | 100 | GRM | A.ACID |  | PH.5
EXTRACT & DRYER