## DERIC.893
dcr
DATE | 2023-03-05 |  |  | FINISH NAME |  | DERIC:893
FINISHER | [5 empty] | Scrapping (LA) | Pigment Spray?
COLLECTION | COLLECTION BIG STAR |  |  |  |  | Whiskers+ exetended? | PPSpray?
MILL | CALIK/AXEL/BLACK/OD/BLACK |  |  |  |  | Cheveron? | Resin Spray? |  | MODA
MILL STYLE | [5 empty] | Back knee Whisker? | 3D on Whiskers?
EDP# | [5 empty] | Knee star? | Zigzag?
TC NO. | [5 empty] | Hem whiskers? | Coating Spray?
FAB. WEIGHT | [5 empty] | Tacking? | Sponge?
UNITS | 3 |  |  |  |  | Hot Press? | Net - Tie?
TYPE MACHINE | [5 empty] | Grinding? | Pigment Spots ?
SAP CODE | [5 empty] | Damage? | Oven ?
DRYING TIME (Min.) : | [5 empty] | Patch? | Laser ?
COMMENTS: |  |  |  | WASH:SUPERVISOR:ESSEAM
PAGE | E | of | 1 |  |  |  | Supplier | PH Value
ACTION | TIME | TEMP | Liters | AMT | UNITS | Chemicals
WHISKER
HAND SAND
DESIZE |  | 40 |  |  | GRM | LAVA SPERSE
[5 empty] | GRM | LAVA ZYME AEN 01. ALPHA AMYLASE
RINSE |  | RT |  |  | GRM | WETTING AGENT
STONE-ENZYME WASH |  | 40 |  |  | GRM | ROYAL-ROYA ZYME
[5 empty] | GRM | ROYAL-ROSPERSE
RINSE |  | RT
COUSTIC BLEACH |  | 50 | 30 |  | ML | COUSTIC SODA
RINSE |  | RT | 50 |  | ML | PEROXIDE
NEUTRALIZATION |  | RT | 30 |  | GRM | A.ACID
RINSE |  | RT | 50
EXTRACT & DRYER
PP SPRAY |  |  |  | 5 | GRM | PERMENGANATE
|  |  |  | 5 | GRM | AKTIVATOR
NEUTRALIZATION |  | 40 |  |  | GRM | SMB
RINSE |  | RT
CLEAN UP |  | 40 |  |  | GRM | PEROXIDE
[5 empty] | GRM | PDT
RINSE |  | RT
BIOPOLISHING |  | 55 |  |  | GRM | LAVA CELL BNG
[5 empty] | GRM | A.ACID |  | 55
RINSE |  | RT
SOFT | 3 | ON SAME BATH |  |  | GRM | ROYAL-ROSOFT NYI
|  | 40 |  |  | GRM | ROYAL-ROYA FIX
EXTRACT & DRYER |  |  |  |  | GRM | CITRIC ACID |  | 5.5