## MELINDA.HIGH.WAIST.340
dcr
DATE | 2023-05-21 |  |  | FINISH NAME |  | MELINDA.HIGH.WAIST.340
FINISHER | [5 empty] | Scrapping (LA) | Pigment Spray?
COLLECTION | COLLECTION BIG STAR |  |  |  |  | Whiskers+ exetended? | PPSpray?
MILL | ULTRA.JET/W.OCEAN.DRS.500062 |  |  |  |  | Cheveron? | Resin Spray? |  | MODA
MILL STYLE | [5 empty] | Back knee Whisker? | 3D on Whiskers?
EDP# | [5 empty] | Knee star? | Zigzag?
TC NO. | [5 empty] | Hem whiskers? | Coating Spray?
FAB. WEIGHT | [5 empty] | Tacking? | Sponge?
UNITS | 3 |  |  |  |  | Hot Press? | Net - Tie?
TYPE MACHINE | [5 empty] | Grinding? | Pigment Spots ?
SAP CODE | 5118819 |  |  |  |  | Damage? | Oven ?
DRYING TIME (Min.) : | [5 empty] | Patch? | Laser ?
COMMENTS: |  |  |  | WASH:SUPERVISOR:ESSEAM
PAGE | E | of | 1 |  |  |  | Supplier | PH Value
ACTION | TIME | TEMP | Liters | AMT | UNITS | Chemicals
WHISKER | ASPER.ORJ.SAMPLER
HAND SAND | DRYPROCESS FOTO
DESIZE | 10 | 50 | 100 | 1 | G/L | LAVA SPERSE
|  |  |  | 1 | G/L | ALPHA AMYLASE-LAVA ZYME AEN 01
|  |  |  | 1 | G/L | WETTING AGENT
|  |  |  | 1 | G/L | LUBRICANT
WATER FREE ENZYME WASHING | 15 |  |  | 30 | GRM | LAVA CELL NSY
|  |  |  | 7 | K/G | NEW STONE
RINSE | 2 | RT | 100 | 400 | GRM | KKT POWDER
BLEACH | 5 | RT | 100 | 1 | K/G | HYPO
NEUTRALIZATION | 5 | RT | 100 | 1 | K/G | PEROXIDE
RINSE | 2 | RT | 100
EXTRACT & DRYER
PP SPRAY |  |  |  | 5 | GRM | PERMENGANATE
|  |  |  | 200 | GRM | HYPO
NEUTRALIZATION | 5 | RT | 100 | 100 | GRM | ROYACTIVEX KS
RINSE | 2 | RT
CLEAN UP | 10 | 50 | 100 | 500 | GRM | PEROXIDE
|  |  |  | 200 | GRM | COUSTIC SODA
RINSE | 2 | RT | 100 | 100 | GRM | SPECIEL WHITE LT
BIOPOLISHING | 7 | 55 | 100 | 100 | GRM | LAVA CELL BNG
|  |  |  | 50 | GRM | A.ACID |  | PH 5,5
RINSE | 2 | RT | 100
WASH TINT | 3 | 40 | 100 | 1 | M/L | BROWN GGL
DRAIN |  |  |  | 500 | GRM | SALT
SOFT | 5 | ON SAME BATH |  | 2 | GRM | ROSOFT NYI |  | PH 5,5
EXTRACT & DRYER |  | 40 | 100 | 50 | GRM | A.ACID