## MELINDA.HW.895
dcr
DATE | 2023-04-11 |  |  | FINISH NAME |  | MELINDA.HW.895
FINISHER | BG.0001 |  |  |  |  | Scrapping (LA) | Pigment Spray?
COLLECTION | COLLECTION BIG STAR |  |  |  |  | Whiskers+ exetended? | PPSpray?
MILL | [5 empty] | Cheveron? | Resin Spray? |  | MODA
MILL STYLE | [5 empty] | Back knee Whisker? | 3D on Whiskers?
EDP# | [5 empty] | Knee star? | Zigzag?
TC NO. | [5 empty] | Hem whiskers? | Coating Spray?
FAB. WEIGHT | [5 empty] | Tacking? | Sponge?
UNITS | 3 PCS |  |  |  |  | Hot Press? | Net - Tie?
TYPE MACHINE | [5 empty] | Grinding? | Pigment Spots ?
SAP CODE | 5118824 |  |  |  |  | Damage? | Oven ?
DRYING TIME (Min.) : | [5 empty] | Patch? | Laser ?
COMMENTS: |  |  |  | WASH:SUPERVISOR:ESSEAM
PAGE | E | of | 1 |  |  |  | Supplier | PH Value
ACTION | TIME | TEMP | Liters | AMT | UNITS | Chemicals
WHISKERS | ASPER.ORJ.SAMPLER
HAND SAND
DESIZE |  | 50 | 40 | 1 | G/L | LAVA SPERSE
|  |  |  | 1 | G/L | ALPHA AMYLASE-LAVA ZYME AEN 01
|  |  |  | 1 | G/L | WETTING AGENT
|  |  |  | 2 | GRM | LAVA FIX NFA
|  |  |  | 1 | G/L | LUBRICANT
SULFUR ENZYM |  | 50 | 40 | 100 | GRM | ROYAZYME.HDA
[5 empty] | GRM | LAVA CELL BNG
[5 empty] | GRM | A.ACID |  | 55
RINSE | 2 | RT | 50 | 5 | K/G | NEW STONE
CLEAN UP |  | 60 | 40 | 2 | GRM | PEROXIDE
|  |  |  | 1 | GRM | ROYA.CLEAN.PWD
RINSE | 2 | RT | 50
EXTRACT & DRYER
PP.SPRAY |  |  |  | 10 | GRM | PERMANGANAT
|  |  |  | 10 | GRM | AKTIVATOR
NEUTRALIZATION | 5 | RT | 50 | 100 | GRM | ROYACTIVEX KS
RINSE | 2 | RT | 50
BIOPOLISHING |  | 55 | 40 |  | GRM | LAVA CELL BNG
[5 empty] | GRM | A.ACID |  | 55
RINSE | 2 | RT | 50
SOFT | 3 | ON SAME BATH |  |  | GRM | ROYAL-ROSOFT NYI
|  | 40 |  |  | GRM | ELAM RP
EXTRACT & DRYER | [7 empty] | 5.5