## BG.00012
dcr
DATE | 2023-09-18 |  |  | WASH:CODE |  | BG.00012
FINISHER:CODE | [5 empty] | Scrapping (LA) | Pigment Spray?
MODEL:CODE | OLSON.YK |  |  |  |  | Whiskers+ exetended? | PPSpray?
SAP CODE | 6000028 |  |  |  |  | Cheveron? | Resin Spray? |  | MODA
FABRIC:CODE | CALIK.AXEL.NESTA.OD.BLACK.D7496/N390 |  |  |  |  | Back knee Whisker? | 3D on Whiskers?
QUANTITY | 2 PCS |  |  |  |  | Knee star? | Zigzag?
ROLL:CODE | [5 empty] | Hem whiskers? | Coating Spray?
FAB. WEIGHT | [5 empty] | Tacking? | Sponge?
UNITS | [5 empty] | Hot Press? | Net - Tie?
TYPE MACHINE | [5 empty] | Grinding? | Pigment Spots ?
DRYING TIME (Min.) : | [5 empty] | Damage? | Oven ?
COMMENTS: | [5 empty] | Patch? | Laser ?
PAGE |  |  |  | WASH:SUPERVISOR:SAYED
PAGE | E | of | 1 |  |  |  | Supplier | PH Value
REVERSES WASH
ACTION | TIME | TEMP | Liters | AMT | UNITS | Chemicals
WHISKER | WASH.ASPER.FOT0
HAND SAND
DESIZE |  | 50 |  | 1 | GRM | LAVA FIX NFA
|  |  |  | 0.1 | GRM | NEARPON.SERVE.DHW,750
|  |  |  | 1 | G/L | WETTING AGENT
DARIN | 5 |  |  | 1 | G/L | LUBRICANT
WATER FREE ENZYME WASHING |  |  |  |  | GRM | ROYAZYME SFE
[5 empty] | K/G | KUPCS BOLL
[5 empty] | GRM | ROYAZYME LSE
RINSE | 2 | RT
CLEAN UP |  | 60 |  |  | K/G | PEROXIDE
[5 empty] | GRM | ROYA CLEAN PWD
RINSE | 2 | RT
EXTRACT&DRY
PP SPRAY |  |  |  | 5 | GRM | PERMENGANATE
|  |  |  | 200 | GRM | HYPO
|  |  |  | 800 | GRM | WATER
NEUTRALIZATION |  | 40 |  |  | GRM | ROYACTIVEX KS
RINSE | 2 | RT
BIOPOLISHING |  | RT |  |  | GRM | NEAR.STONE.RG90.PLUS
RINSE | 2 | RT
WASH.TINT |  | 40 |  |  | M/L | BROWN GGL
[5 empty] | M/L | ORANJ
DRAIN |  |  |  |  | GRM | SALT
PH/4,5
SOFT |  | ON SAME BATH |  |  | GRM | NEAR/Sopht/WO3
|  | RT |  |  | GRM | NEAR/FINISH.CF.622
EXTRACT & DRYER |  |  |  |  | GRM | A.ACID
3D EFFECT FINAL