## BG.00015
dcr
DATE | 2023-09-18 |  |  | WASH:CODE |  | BG.00015
FINISHER:CODE | [5 empty] | Scrapping (LA) | Pigment Spray?
MODEL:CODE | WILDEN.YK1. OPSIYON LIGHT |  |  |  |  | Whiskers+ exetended? | PPSpray?
SAP CODE | 6000024.A |  |  |  |  | Cheveron? | Resin Spray? |  | MODA
FABRIC:CODE | CALIK.75335.D.RONAN.PARLIAMENT.BLUE.ORGANIC |  |  |  |  | Back knee Whisker? | 3D on Whiskers?
QUANTITY | 2 PCS |  |  |  |  | Knee star? | Zigzag?
ROLL:CODE | [5 empty] | Hem whiskers? | Coating Spray?
FAB. WEIGHT | [5 empty] | Tacking? | Sponge?
UNITS | [5 empty] | Hot Press? | Net - Tie?
TYPE MACHINE | [5 empty] | Grinding? | Pigment Spots ?
DRYING TIME (Min.) : | [5 empty] | Damage? | Oven ?
COMMENTS: | [5 empty] | Patch? | Laser ?
PAGE |  |  |  | WASH:SUPERVISOR:AESSAM
PAGE | E | of | 1 |  |  |  | Supplier | PH Value
REVERSES WASH
ACTION | TIME | TEMP | Liters | AMT | UNITS | Chemicals
WHISKER | WASH.ASPER.FOTO
DESIZE |  | 50 |  | 1 | GRM | LAVA FIX NFA
|  |  |  | 0.1 | GRM | NEARPON.SERVE.DHW,750
DARIN | 5 |  |  | 1 | G/L | LUBRICANT
WATER FREE ENZYME WASHING |  |  |  |  | GRM | ROYAZYME SFE
[5 empty] | K/G | OLD/STONE
[5 empty] | GRM | ROYAZYME LSE
WATER FREE ENZYME WASHING |  |  |  |  | GRM | ROYAZYME SFE
[5 empty] | K/G | OLD/STONE
[5 empty] | GRM | ROYAZYME LSE
RINSE | 2 | RT
EXTRACT & DRYER
NEAR DIP PROCESS KOTROL DIP ZIPPER AREA KOTROL NO DAMAGE ??
NEAR BLEACH.SOLUTION.DIP.PROCESS.IT.
NEAR BLEACH DIP |  |  |  |  | 560 GRM | NEAR BLEACH E BRIGHT
EXTRACT%30 SECOND |  |  |  |  | 100 GRM | NEAR KATALIN SKY WHITE
BEFORE RAW GARMENT WEIGHT ? Kg |  |  |  |  | 100 GRM | PEROXIDE
GET.OUT.OF.THE COLD.TO.THE.HEAT |  |  |  |  | 240 GRM | WATER
COLL DRY | 10
DIRECT DRIER | 30 | 80
NEUTRALIZATION | 5 | 60 |  |  | GRM | NEAR CAND OP EXTRA
RINSE X3 |  |  |  |  | GRM | PEROXIDE
WASH CLEAIN |  | 55 |  |  | GRM | NEAR CAND OP EXTRA
RINSE | 2 | 40 |  |  | GRM | PEROXIDE
BIOPOLISHING |  | RT |  |  | GRM | NEAR.STONE.RG90.PLUS
RINSE | 2 | RT
PH/4,5
SOFT |  | ON SAME BATH |  |  | GRM | NEAR/Sopht/WO3
|  | RT |  |  | GRM | NEAR/FINISH.CF.622
EXTRACT & DRYER |  |  |  |  | GRM | A.ACID