## BG-0003
dcr
DATE | 2023-09-13 |  |  | WASH:CODE |  | BG-0003
FINISHER:CODE | 521 |  |  |  |  | Scrapping (LA) | Pigment Spray?
MODEL:CODE | MELINDA/HIGH/WAIST |  |  |  |  | Whiskers+ exetended? | PPSpray?
SAP CODE | 5118933 |  |  |  |  | Cheveron? | Resin Spray? |  | MODA
FABRIC:CODE | TUSA/BALI |  |  |  |  | Back knee Whisker? | 3D on Whiskers?
QUANTITY | 9 PCS |  |  |  |  | Knee star? | Zigzag?
ROLL:CODE | [5 empty] | Hem whiskers? | Coating Spray?
FAB. WEIGHT | [5 empty] | Tacking? | Sponge?
UNITS | [5 empty] | Hot Press? | Net - Tie?
TYPE MACHINE | [5 empty] | Grinding? | Pigment Spots ?
DRYING TIME (Min.) : | [5 empty] | Damage? | Oven ?
COMMENTS: | [5 empty] | Patch? | Laser ?
PAGE |  |  |  | WASH:SUPERVISOR:BILAL
PAGE | E | of | 1 |  |  |  | Supplier | PH Value
ACTION | TIME | TEMP | Liters | AMT | UNITS | Chemicals
WHISKER | WASH. ASPER.ORJ.SAMPLER
HAND SAND
TACK
DESIZE | 10 | 50 | 120 | 1 | G/L | LAVA SPERSE
|  |  |  | 1 | G/L | ALPHA AMYLASE-LAVA ZYME AEN 01
|  |  |  | 1 | G/L | LAVA FIX NFE
DRAIN | 5 |  |  | 1 | G/L | LUBRICANT
WATER FREE ENZYME WASHING | 35 |  |  | 200 | GRM | LAVA CELL NSY
|  |  |  | 150 | K/G | KUPCS. BOOLL
RINSE | 2 | RT | 150 | 400 | GRM | KKT POWDER
BLEACH | 4 | RT | 120 | 1.5OO | K/G | HYPO
|  |  |  | 100 | GRM | SODA ASH
NEUTRALIZATION | 5 | RT | 120 | 240 | GRM | ROYACTIVEX KS
RINSE | 2 | RT | 150
EXTRACT & DRYER
LASER MARKER AND GRINDING
HYPO/PP |  |  |  | 200 | GRM | HYPO
|  |  |  | 5 | GRM | PERMENGANATE
|  |  |  | 800 | GRM | WATER
RINSE X1
FULL EXTRACT | KUPCS BOOL WASH
KUPCS BOOL | 20 |  |  | 1 | GRM | PERMANGANAT
|  |  |  | 200 | PCS | KUPCS. BOOLL
|  |  |  | K/G | GRM | WATER
NEUTRALIZATION | 5 | 50 | 120 | 200 | GRM | ROYACTIVEX KS
RINSE | 2 | RT | 150
CLEAN UP | 5 | 50 | 120 | 1 | K/G | PEROXIDE
|  |  |  | 100 | GRM | ROYA CLEAN PWD
RINSE | 2 | RT | 150
PH/55
BIOPOLISHING | 10 | 55 | 120 | 300 | GRM | LAVA CELL BNG
|  |  |  | 50 | GRM | A.ACID
RINSE | 2 | RT | 150
WASH.TINT | 3 | 40 | 120 | 4 | M/L | ORANJ
DRAIN |  |  |  | 100 | GRM | SALT
PH/4,5/5
SOFT | 3 | ON SAME BATH |  | 2 | K/G | NEARSopht/WO3
|  | RT |  | 200 | GRM | NEARFINISH.CF.622
EXTRACT & DRYER |  |  |  | 50 | GRM | A.ACID