## BG.0008
dcr
DATE | 2023-07-18 |  |  | FINISH NAME |  | BG.0008
FINISHER:CODE | [5 empty] | Scrapping (LA) | Pigment Spray?
MODEL:CODE | RIA CROPPED |  |  |  |  | Whiskers+ exetended? | PPSpray?
SAP CODE | 5118579-A |  |  |  |  | Cheveron? | Resin Spray? |  | MODA
FABRIC:CODE | MD.6000-375/RN604 |  |  |  |  | Back knee Whisker? | 3D on Whiskers?
QUANTITY | 2 PCS |  |  |  |  | Knee star? | Zigzag?
ROLL:CODE | [5 empty] | Hem whiskers? | Coating Spray?
FAB. WEIGHT | [5 empty] | Tacking? | Sponge?
UNITS | [5 empty] | Hot Press? | Net - Tie?
TYPE MACHINE | [5 empty] | Grinding? | Pigment Spots ?
DRYING TIME (Min.) : | [5 empty] | Damage? | Oven ?
COMMENTS: | [5 empty] | Patch? | Laser ?
WASH:SUPERVISOR:SAYED
PAGE | E | of | 1 |  |  |  | Supplier | PH Value
ACTION | TIME | TEMP | Liters | AMT | UNITS | Chemicals
WASH. ASPER.FOTO
DESIZE |  | 40 | 40 | 1 | G/L | LAVA SPERSE
|  |  |  | 1 | G/L | ALPHA AMYLASE-LAVA ZYME AEN 01
|  |  |  | 1 | G/L | WETTING AGENT
RINSE | 2 | RT | 60 | 1 | G/L | LUBRICANT
STONE-ENZYME WASH |  | 40 | 30 |  | G/L | ROYAL-ROYA ZYME
[5 empty] | KG | NEW STONE
[5 empty] | ML | ROYAL-ROSPERSE
RINSE | 2 | RT | 60
EXTRACT&DRY
PROCESS LASER AKTIVATOR | 5 |  | 40 | 1200 | GRM | LAVA CON LSB
DRAIN&OPEN | 5 |  |  | 400 | GRM | LAVA CON LAC
EXTRACT-30 SECOND
LASER.WHISKER
LASER.HAND SAND
HYPO BLEACH |  | RT | 40 |  | K/G | HYPO
[5 empty] | GRM | SODA ASH
NEUTRALIZATION | 5 | RT | 40 |  | GRM | PEROXIDE
RINSE | 2 | RT | 60
EXTRACT&DRY
PP SPRAY |  |  |  | 5 | GRM | PERMENGANATE
|  |  |  | 200 | GRM | HYPO
|  |  |  | 800 | GRM | WATER
FOOM WASH |  |  |  |  | GRM | PERMENGANATE
[5 empty] | GRM | HYPO
[5 empty] | GRM | WATER
[5 empty] | PCS | FOOM
NEUTRALIZATION |  | 40 | 40 | 100 | GRM | ROYACTIVEX KS
RINSE | 2 | RT | 60
CLEAN UP |  | 50 | 40 |  | GRM | PEROXIDE
[5 empty] | GRM | PDT
RINSE | 2 | RT | 60
EXTRACT&DRY
PP SPRAY |  |  |  | 5 | GRM | PERMENGANATE
|  |  |  | 200 | GRM | HYPO
|  |  |  | 800 | GRM | WATER
NEUTRALIZATION |  | 40 |  | 100 | GRM | ROYACTIVEX KS
RINSE | 2 | RT | 60
BIOPOLISHING |  | 55 | 40 |  | GRM | LAVA CELL BNG
[5 empty] | GRM | A.ACID |  | 55
RINSE | 2 | RT | 60
SOFT |  | ON SAME BATH |  |  | K/G | ANTI.OZON SOFT |  | 55
EXTRACT&DRY |  | 40 | 40 |  | GRM | A.ACID