## BG.0009
dcr
DATE | 2023-10-05 |  |  | WASH:CODE |  | BG.0009
FINISHER:CODE | MELINDA.HN.895 |  |  |  |  | Scrapping (LA) | Pigment Spray?
MODEL:CODE | MELINDA |  |  |  |  | Whiskers+ exetended? | PPSpray?
SAP CODE | 5118910 |  |  |  |  | Cheveron? | Resin Spray? |  | MODA
FABRIC:CODE | POULTER.BLK.OD.BLK |  |  |  |  | Back knee Whisker? | 3D on Whiskers?
QUANTITY | 3 PCS |  |  |  |  | Knee star? | Zigzag?
ROLL:CODE | [5 empty] | Hem whiskers? | Coating Spray?
FAB. WEIGHT | [5 empty] | Tacking? | Sponge?
UNITS | [5 empty] | Hot Press? | Net - Tie?
TYPE MACHINE | [5 empty] | Grinding? | Pigment Spots ?
DRYING TIME (Min.) : | [5 empty] | Damage? | Oven ?
COMMENTS: | [5 empty] | Patch? | Laser ?
PAGE |  |  |  | WASH:SUPERVISOR:AESSAM
PAGE | E | of | 1 |  |  |  | Supplier | PH Value
REVERSES WASH
ACTION | TIME | TEMP | Liters | AMT | UNITS | Chemicals
WHISKER | WASH.ASPER.ORJ.SAMPLER.
HAND SAND
DESIZE | 5 | 45 | 50 | 80 | GRM | OFFINA BASE.DETERPAL.EPQ CONE
RINSE | 2 | RT | 50
COMBO ENZYM | 25 | 40 | 30 | 3 | GRM | ROYACELL NTE NEUTRAL ENZYM
|  |  |  | 2 | GRM | ROYA ZYME
RINSE |  | RT | 50 | 80 | GRM | OFFINA BASE.DETERPAL.EPQ CONE
EXTRACT & DRYER
PP SPRAY |  |  |  | 10 | GRM | PERMENGANATE
|  |  |  | 10 | GRM | AKTIVATOR
NEUTRALIZATION | 5 | RT | 50 | 100 | GRM | ROYACTIVEX KS
RINSE | 2 | RT | 50
WASH | 2 | 45 | 50 | 1 | GRM | SODA ASH
RINSE | 2 | RT | 50 | 1 | GRM | PEROXIDE
BIOPOLISHING |  | 55 | 50 | 3 | GRM | LAVA CELL BNG
|  |  |  | 1 | GRM | A.ACID. PH/55
RINSE | 2 | RT | 50
SOFT | 5 | ON SAME BATH |  | 1 | K/G | ANTI.OZON SOFT
EXTRACT & DRYER |  | RT | 50 | 50 | GRM | A.ACID. PH/55