## BM.0002
dcr
DATE | 2023-11-09 |  |  | WASH.CODE |  | BM.0002
FINISHER:CODE | [5 empty] | Scrapping (LA) | Pigment Spray?
MODEL:CODE | CARGO.SHORT |  |  |  |  | Whiskers+ exetended? | PPSpray?
SAP CODE | 5125603 |  |  |  |  | Cheveron? | Resin Spray?
FABRIC:CODE | OASIS.LZ.3232 |  |  |  |  | Back knee Whisker? | 3D on Whiskers?
QUANTITY | 3.PCS |  |  |  |  | Knee star? | Zigzag?
ROLL:CODE | [5 empty] | Hem whiskers? | Coating Spray?
FAB. WEIGHT | [5 empty] | Tacking? | Sponge?
UNITS | [5 empty] | Hot Press? | Net - Tie?
TYPE MACHINE | [5 empty] | Grinding? | Pigment Spots ?
DRYING TIME (Min.) : | [5 empty] | Damage? | Oven ?
COMMENTS: | [5 empty] | Patch? | Laser ?
MR.ERDEM |  |  |  | WASH:SUPERVISOR:SAYED
FREE DEVELOPMENT | E | of | 1 |  |  |  | Supplier | PH Value
ACTION | TIME | TEMP | Liters | AMT | UNITS | Chemicals
WASH.ASPER.ORJ.SAMP
DESIZE |  | 50 |  |  | GRM | LAVA SPERSE
[5 empty] | GRM | LUBRICENT
RINSE | 2 | RT |  |  | GRM | WETTING AGENT
STONE ENZYM |  | 35 |  | 2 | GRM | NEUTRAL.ENZYMROYA ZYME
|  |  |  | 0.5 | GRM | ROSPERSE
RINSE | 2 | RT
BLEACH |  | RT |  |  | K/G | HYPO-CHLORITE
[5 empty] | g/l | SODA ASH
NEUTRALIZATION | 5 | RT |  | 100 | g/l | ROYACTIVEX KS
RINSE | 2 | RT
BLEACH |  | RT |  |  | K/G | HYPO-CHLORITE
[5 empty] | g/l | SODA ASH
NEUTRALIZATION | 5 | RT |  | 100 | g/l | ROYACTIVEX KS
RINSE | 2 | RT
CLEAN UP |  | 50 |  |  | g/l | PEROXIDE
RINSE | 2 | RT |  |  | g/l | NEAR/CAND OP EXTRA
BIOPOLISHING |  | 55 | 30 |  | GRM | LAVA CELL BNG
[5 empty] | GRM | A.ACID. PH/55
RINSE | 2 | RT | 50
WASH SILICON |  | RT |  |  | g/l | NEARSopht/WO3
[5 empty] | g/l | NEARFINISH.CF.622
EXTRACT&DRY |  |  |  |  | g/l | A.ACID. PH/5