## BM.0006
dcr
DATE | 2023-11-12 |  |  | WASH.CODE |  | BM.0006
FINISHER:CODE | [5 empty] | Scrapping (LA) | Pigment Spray?
MODEL:CODE | SHIRT |  |  |  |  | Whiskers+ exetended? | PPSpray?
SAP CODE | 5125602 |  |  |  |  | Cheveron? | Resin Spray?
FABRIC:CODE | OASIS.DYC23309.Z.OE |  |  |  |  | Back knee Whisker? | 3D on Whiskers?
QUANTITY | 3.PCS |  |  |  |  | Knee star? | Zigzag?
ROLL:CODE | [5 empty] | Hem whiskers? | Coating Spray?
FAB. WEIGHT | [5 empty] | Tacking? | Sponge?
UNITS | [5 empty] | Hot Press? | Net - Tie?
TYPE MACHINE | [5 empty] | Grinding? | Pigment Spots ?
DRYING TIME (Min.) : | [5 empty] | Damage? | Oven ?
COMMENTS: | [5 empty] | Patch? | Laser ?
MR.ERDEM |  |  |  | WASH:SUPERVISOR:SAYED
FREE DEVELOPMENT | E | of | 1 |  |  |  | Supplier | PH Value
ACTION | TIME | TEMP | Liters | AMT | UNITS | Chemicals
WASH.ASPER.ORJ.SAMP
INSIDE OUT | TWO MINUTES + FIVE MINUTES SOAKING
RINSE X2
FIXING | 10 | 40 |  |  | GRM | NEAR.FIX FRK
DRAIN |  |  |  |  | GRM | A.ACID | PH/5
| TWO MINUTES RUNNING IN SOFTNER & TWO MINUTES IS SOAKING | [5 empty] | PH/4,5/5
WASH SILICON | 5 | 40 |  |  | GRM | NEARSopht/WO3
[5 empty] | GRM | NEARFINISH.CF.622
EXTRACT&DRY |  |  |  |  | GRM | A.ACID