## CK.00010
dcr
DATE | 2023-10-09 |  |  | WASH:CODE |  | CK.00010
FINISHER:CODE | ATLANTIC.RINSE |  |  |  |  | Scrapping (LA) | Pigment Spray?
MODEL:CODE | 40EM788 |  |  |  |  | Whiskers+ exetended? | PPSpray?
SAP CODE | 5122311 |  |  |  |  | Cheveron? | Resin Spray?
FABRIC:CODE | [5 empty] | Back knee Whisker? | ,
QUANTITY | 8 PCS |  |  |  |  | Knee star? | Zigzag?
ROLL:CODE | [5 empty] | Hem whiskers? | Coating Spray?
FAB. WEIGHT | [5 empty] | Tacking? | Sponge?
UNITS | [5 empty] | Hot Press? | Net - Tie?
TYPE MACHINE | [5 empty] | Grinding? | Pigment Spots ?
DRYING TIME (Min.) : | [5 empty] | Damage? | Oven ?
COMMENTS: | [5 empty] | Patch? | Laser ?
WASH:CLORS |  |  |  | WASH:SUPERVISOR:KIMO
| DARK.WASH | [5 empty] | Supplier | PH Value
ACTION | TIME | TEMP | Liters | AMT | UNITS | Chemicals
WASH ASPER ORJ SAMPLER
REZIN DIP |  |  |  | 200 | GRM | LAVA PRET.RFF
EXTRACT | 50. SECOND |  |  | 100 | GRM | LAVA FIX NFA
|  |  |  | 50 | GRM | LAVA KBC
|  |  |  | 50 | GRM | LAVA FIN U41
|  |  |  | 600 | GRM | WATER
CURING | 30 | 100
CURING | 30 | 130
DESIZE |  | 50 |  | 1 | GRM | LAVA SPERSE
DRAIN |  |  |  | 1 | GRM | LUBRICANT
WATER FREE ENZYME WASHING |  |  |  | 30 | GRM | LAVA CELL NSY
|  |  |  | 5 | K/G | KUPCS BOLL
RINSE | 2 | RT |  | 200 | GRM | KKT POWDER
HYPO BLEACH |  | RT |  |  | K/G | HYPO
[5 empty] | GRM | SODA ASH
NEUTRALIZATION | 5 | RT |  |  | GRM | PEROXIE
RINSE | 2 | 40
BIOPOLISHING |  | RT |  |  | GRM | NEAR.STONE.RG90.PLUS
RINSE | 2 | RT
WASH.TINT |  | 40 |  |  | ML | YELLOW
DRAIN |  |  |  |  | GRM | SALT
SOFT |  | ON SAME BATH |  |  | GRM | NEAR/Sopht/WO3
|  | RT |  |  | GRM | NEAR/FINISH.CF.622
EXTRACT & DRYER |  |  |  |  | GRM | SITRIC.ACID. PH.5