## CK.00010
dcr
DATE | 2023-10-09 |  |  | WASH:CODE |  | CK.00012
FINISHER:CODE | COASTAL.BLUE |  |  |  |  | Scrapping (LA) | Pigment Spray?
MODEL:CODE | 40EM787 |  |  |  |  | Whiskers+ exetended? | PPSpray?
SAP CODE | 5124389 |  |  |  |  | Cheveron? | Resin Spray?
FABRIC:CODE | [5 empty] | Back knee Whisker? | ,
QUANTITY | 5 PCS |  |  |  |  | Knee star? | Zigzag?
ROLL:CODE | [5 empty] | Hem whiskers? | Coating Spray?
FAB. WEIGHT | [5 empty] | Tacking? | Sponge?
UNITS | [5 empty] | Hot Press? | Net - Tie?
TYPE MACHINE | [5 empty] | Grinding? | Pigment Spots ?
DRYING TIME (Min.) : | [5 empty] | Damage? | Oven ?
COMMENTS: | [5 empty] | Patch? | Laser ?
WASH:CLORS |  |  |  | WASH:SUPERVISOR:KIMO
| LIGHT WASH | [5 empty] | Supplier | PH Value
ACTION | TIME | TEMP | Liters | AMT | UNITS | Chemicals
WASH ASPER ORJ SAMPLER
RINSE | 2 | 50
WATER FREE ENZYME WASHING |  |  |  | 30 | GRM | LAVA CELL NSY
|  |  |  | 5 | K/G | KUPCS BOLL
DRAIN |  |  |  | 200 | GRM | KKT POWDER
WATER FREE ENZYME WASHING |  |  |  | 30 | GRM | LAVA CELL NSY
|  |  |  | 5 | K/G | KUPCS BOLL
RINSE | 2 | RT |  | 200 | GRM | KKT POWDER
HYPO BLEACH |  | RT |  |  | K/G | HYPO
[5 empty] | GRM | SODA ASH
NEUTRALIZATION | 5 | RT |  |  | GRM | PEROXIE
RINSE | 2 | 40
CLOSE MACHINE
RINSE X1
FULL EXTRACT
BOOL WASH |  |  |  |  | GRM | PERMANGANAT
|  |  |  | 200 | PCS | FOM BOOL
|  |  |  | 1 | K/G | WATER
NEUTRALIZATION | 5 | 50 | 100 | 200 | g/l | ROYACTIVEX KS
RINSE |  | RT | 100
CLEAN UP |  | 60 |  |  | GRM | NEAR CAND OP EXTRA
RINSE X3 | 2 | RT |  |  | GRM | PEROXIDE
BIOPOLISHING |  | RT |  |  | GRM | NEAR.STONE.RG90.PLUS
RINSE | 2 | RT
WASH.TINT |  | 40 |  |  | ML | YELLOW
DRAIN |  |  |  |  | GRM | SALT
SOFT |  | ON SAME BATH |  |  | GRM | NEAR/Sopht/WO3
|  | RT |  |  | GRM | NEAR/FINISH.CF.622
EXTRACT & DRYER |  |  |  |  | GRM | SITRIC.ACID. PH.5