## CK.00013
dcr
DATE | 2024-12-09 |  |  | WASH:CODE |  | CK.00013
FINISHER:CODE | LIGHT.PERI |  |  |  |  | DRYPROCESS.AND WET PROCES
MODEL:CODE | 47B077G RELAXED
SAP CODE | 5124391
FABRIC:CODE | DNM:DEBORAH.QUARTZ.BLUE.PRE20
FABRIC:CODE
QUANTITY | 3 PCS
ROLL:CODE
FAB. WEIGHT
UNITS
TYPE MACHINE
DRYING TIME (Min.) :
COMMENTS:
PAGE |  |  |  | WASH:SUPERVISOR:MODA
| E | of | 1 |  |  |  | Supplier | PH Value
ACTION | TIME | TEMP | Liters | AMT | UNITS | Chemicals
WHISKER | ASPER.ORJ SAMPLER
HAND SAND
DESIZE | 10 | 50 | 30 | 1 | GRM | LAVA SPERSE
|  |  |  | 3 | GRM | ROYAL.ROLUX.LSA
DARIN | 5 |  |  | 1 | G/L | LUBRICANT
WATER FREE ENZYME WASHING | 20 |  |  | 15 | GRM | LAVA CELL NSY
|  |  |  | 20 | K/G | NEW STONE
|  |  |  | 15 | K/G | NEW STONE
|  |  | 60 | 100 | GRM | KKT POWDER
RINSE X2. RINSEX1 | 1 | 50
WATER FREE ENZYME WASHING | 10 |  |  | 15 | GRM | LAVA CELL NSY
|  |  |  | 20 | K/G | NEW STONE
|  |  |  | 15 | K/G | NEW STONE
RINSE | 2 | RT | 60 | 100 | GRM | KKT POWDER
WASH | 5 | 40 | 30 | 1 | GRM | SODA.ASH
RINSE | 2 | RT | 60 | 1 | GRM | ROSPERS
BLEACH | 10 | RT | 30 | 5 | K/G | HYPO-CHLORITE
RINSE X2 |  |  | 60 | 1 | GRM | SODA ASH
BLEACH | 10 | RT | 30 | 5 | K/G | HYPO-CHLORITE
RINSE X2 |  |  | 60 | 1 | GRM | SODA ASH
BLEACH | 5 | RT | 30 | 5 | K/G | HYPO-CHLORITE
|  |  | 60 | 1 | GRM | SODA ASH
NEUTRALIZATION | 5 | RT | 30 | 500 | GRM | PEROXIDE
RINSE | 2 | RT | 60
CLEAN UP | 5 | 50 | 30 | 100 | GRM | NEAR CAND OP EXTRA
RINSE X3 | 2 | RT | 60 | 500 | GRM | PEROXIDE
EXTRACT&DRY
GRINDING
HYPO/PP SPRAY |  |  |  | 5 | GRM | PERMENGANATE
|  |  |  | 200 | GRM | HYPO
|  |  |  | 800 | GRM | WATER
MON WASH | MON WASH
| 12 |  |  | 2 | GRM | PERMANGANAT
|  |  |  | 15 | K/G | NEW STONE
|  |  |  | 1 | K/G | WATER
NEUTRALIZATION | 5 | RT | 30 | 100 | GRM | ROYACTIVEX KS
RINSE | 2 | RT | 60
BIOPOLISHING | 7 | 55 | 30 | 150 | GRM | LAVA CELL BNG
|  |  |  | 50 | GRM | A.ACID. PH/55
RINSE | 2 | RT | 60
WASH.TINT | 3 | 40 | 30 | 2 | ML | BROWN GGL
DRAIN |  |  |  | 250 | GRM | SALT
WASH SOFT | 5 | RT | 30 | 1 | K/G | NEARSopht/WO3
EXTRACT&DRY |  |  |  | 50 | GRM | SITRIC.ACID. PH/4,5/5