## CK.00014
dcr
DATE | 2024-07-03 |  |  | WASH:CODE |  | CK.00014
FINISHER:CODE | Winnifred |  |  |  |  | DRYPROCESS.AND WET PROCES
MODEL:CODE | 47B057G RELAXED
MODEL:CODE | 47B0579G THWIDE LEG
SAP CODE | 5124285
FABRIC:CODE | DNM:DEBORAH.QUARTZ.BLUE.PRE20
FABRIC:CODE
QUANTITY | 4 PCS
ROLL:CODE
FAB. WEIGHT
UNITS
TYPE MACHINE
DRYING TIME (Min.) :
COMMENTS:
PAGE |  |  |  | WASH:SUPERVISOR:MODA
| E | of | 1 |  |  |  | Supplier | PH Value
ACTION | TIME | TEMP | Liters | AMT | UNITS | Chemicals
WHISKER | BASIC CLOR OK
HAND SAND
DESIZE |  | 50 |  | 1 | GRM | LAVA SPERSE
|  |  |  | 3 | GRM | ROYAL.ROLUX.LSA
DARIN | 5 |  |  | 1 | G/L | LUBRICANT
WATER FREE ENZYME WASHING |  |  |  | 30 | GRM | LAVA CELL NSY
[5 empty] | K/G | KUPCS BOLL
|  |  |  | 200 | GRM | KKT POWDER
WATER FREE ENZYME WASHING |  |  |  | 30 | GRM | LAVA CELL NSY
[5 empty] | K/G | KUPCS BOLL
RINSE | 2 | RT |  | 200 | GRM | KKT POWDER
WASH |  | 40 |  |  | GRM | SODA.ASH
RINSE | 2 | RT |  |  | GRM | ROSPERS
BLEACH |  | RT |  |  | K/G | HYPO-CHLORITE
[5 empty] | GRM | SODA ASH
NEUTRALIZATION | 5 | RT |  |  | GRM | PEROXIDE
RINSE | 2 | RT
CLEAN UP |  | 50 |  |  | GRM | NEAR CAND OP EXTRA
RINSE X3 | 2 | RT |  |  | GRM | PEROXIDE
EXTRACT&DRY
GRINDING
HYPO/PP SPRAY |  |  |  | 5 | g/l | PERMENGANATE
|  |  |  | 200 | g/l | HYPO
|  |  |  | 800 | g/l | WATER
NEUTRALIZATION | 5 | 50 |  | 100 | g/l | ROYACTIVEX KS
RINSE |  | RT
BIOPOLISHING |  | 55 |  |  | GRM | LAVA CELL BNG
[5 empty] | GRM | A.ACID. PH/55
RINSE | 2 | RT
WASH SILICON |  | 40 |  |  | g/l | ANTI OZON SOFT
EXTRACT&DRY |  |  |  |  | g/l | A.ACID. PH/5