## CK.00015
dcr
DATE | 2025-09-07 |  |  | WASH:CODE |  | CK.00015
FINISHER:CODE | BLUE LYLE |  |  |  |  | DRYPROCESS.AND WET PROCES
MODEL:CODE | 47B058S
SAP CODE | 9040565
FABRIC:CODE | DNM:DEBORAH.QUARTZ.BLUE.PRE20
QUANTITY | 4 PCS
ROLL:CODE | ROLL:409730
FAB. WEIGHT
UNITS
TYPE MACHINE
DRYING TIME (Min.) :
COMMENTS:
PAGE |  |  |  | WASH:SUPERVISOR:AHMED&SAYED ASSEAM
| E | of | 1 |  |  |  | Supplier | PH Value
ACTION | TIME | TEMP | Liters | AMT | UNITS | Chemicals
WHISKER | WASH ASPER TARGET
HAND SAND
DESIZE |  | 50 |  |  | GRM | LAVA SPERSE
[5 empty] | GRM | ROYAL.ROLUX.LSA
DARIN | 5 |  |  |  | GRM | LUBRICANT
WATER FREE ENZYME WASHING |  |  |  | 5 | GRM | ASUCELL WF
RINSE | 1 | 50 |  | 100 | GRM | ASU WASH BOOSTER
DARIN | 1
WATER FREE ENZYME WASHING |  |  |  | 5 | GRM | ASUCELL WF
RINSE | 2 | RT |  | 100 | GRM | ASU WASH BOOSTER
WASH |  | 40 |  |  | GRM | SODA ASH
RINSE X2 | 2 | RT
BLEACH |  | RT |  |  | K/G | HYPO-CHLORITE
RINSE X2 |  |  |  |  | GRM | COUSTIC SODA
BLEACH |  | RT |  |  | K/G | HYPO-CHLORITE
[5 empty] | GRM | COUSTIC SODA
NEUTRALIZATION | 5 | RT |  |  | GRM | PEROXIDE
RINSE | 2 | RT |  |  | GRM | NEAR CAND OP EXTRA
EXTRACT&DRY
GRINDING
HYPO/PP SPRAY |  |  |  | 5 | GRM | PERMENGANATE
|  |  |  | 200 | GRM | HYPO
RINSE X1 |  |  |  | 800 | GRM | WATER
2 MUNITES EXTRACT
MON WASH
MON WASH | 10 |  |  |  | GRM | ROXI SNOW
[5 empty] | GRM | ASU WASH BOOSTER
NEUTRALIZATION | 5 | 50 |  |  | GRM | ROYACTIVEX KS
RINSE | 2 | RT
CLEAN UP |  | 50 |  |  | GRM | NEAR CAND OP EXTRA
RINSE X3 | 2 | RT |  |  | GRM | PEROXIDE
BIOPOLISHING |  | 55 |  |  | GRM | LAVA CELL BNG
[5 empty] | GRM | A.ACID. PH/55
RINSE | 2 | RT
WASH TINT |  | 40 |  |  | M/L | yellow
[5 empty] | M/L | Turquoise
DRAIN |  |  |  |  | GRM | SALT
WASH SILICON |  | 35 |  |  | K/G | ANTI OZON SOFT
EXTRACT&DRY |  |  |  |  | GRM | A.ACID. PH/5