## CK.00015
dcr
DATE | 2024-06-03 |  |  | WASH:CODE |  | CK.00016
FINISHER:CODE | DRIFTWOOD |  |  |  |  | DRYPROCESS.AND WET PROCES
MODEL:CODE | 47C719G/RELAXED.BERMUDA
SAP CODE | 5124380
FABRIC:CODE | DNM:DEBORAH.QUARTZ.BLUE.PRE20
FABRIC:CODE
QUANTITY | 1 PCS
ROLL:CODE
FAB. WEIGHT
UNITS
TYPE MACHINE
DRYING TIME (Min.) :
COMMENTS:
PAGE |  |  |  | WASH:SUPERVISOR:MODA
| E | of | 1 |  |  |  | Supplier | PH Value
ACTION | TIME | TEMP | Liters | AMT | UNITS | Chemicals
LASER.WHISKER | BASIC CLOR OK
LASER.HAND SAND
DESIZE |  | 50 |  | 1 | M/L | LAVA SPERSE
|  |  |  | 3 | M/L | ROYAL.ROLUX.LSA
DARIN | 5 |  |  | 1 | M/L | LUBRICANT
WATER FREE ENZYME WASHING |  |  |  | 10 | GRM | LAVA CELL NSY
[5 empty] | K/G | NEW STONE
RINSE | 2 | RT |  | 100 | GRM | KKT POWDER
COLL STONE |  |  |  |  | GRM | OLD STONE
RINSE | 2 | RT |  |  | GRM | LAVA SPERSE
BLEACH |  | RT |  |  | K/G | HYPO-CHLORITE
[5 empty] | GRM | SODA ASH
NEUTRALIZATION | 5 | RT |  |  | M/L | PEROXIDE
RINSE | 2 | RT
BLEACH |  | RT |  |  | K/G | HYPO-CHLORITE
[5 empty] | GRM | SODA ASH
NEUTRALIZATION | 5 | RT |  |  | M/L | PEROXIDE
RINSE | 2 | RT
BLEACH |  | RT |  |  | GRM | PERMANGANAT
[5 empty] | GRM | AKTIVATOR
NEUTRALIZATION | 5 | RT |  | 100 | g/l | ROYACTIVEX KS
RINSE | 2 | RT
CLEAN UP |  | 55 |  |  | GRM | NEAR CAND OP EXTRA
RINSE X3 | 2 | RT |  |  | M/L | PEROXIDE
BIOPOLISHING |  | 55 |  |  | GRM | LAVA CELL BNG
[5 empty] | M/L | A.ACID. PH/55
RINSE | 2 | RT
WASH TINT |  | 40 |  |  | M/L | BROWN G
[5 empty] | M/L | YELLOW
DRAIN |  |  |  |  | GRM | SALT
WASH SILICON |  | RT |  |  | GRM | ANTI OZON SOFT
EXTRACT&DRY |  |  |  |  | M/L | A.ACID. PH/5