## CK.00017
dcr
DATE | 2024-06-05 |  |  | WASH:CODE |  | CK.00017
FINISHER:CODE | GREY STONE |  |  |  |  | DRYPROCESS.AND WET PROCES
MODEL:CODE | 47C722G 90S STRAIGHT
SAP CODE | 5124386
FABRIC:CODE | DNM:DEBORAH.ONYX.BLACK/OD BLACK REGEN
FABRIC:CODE
QUANTITY | 1 PCS
ROLL:CODE
FAB. WEIGHT
UNITS
TYPE MACHINE
DRYING TIME (Min.) :
COMMENTS:
PAGE |  |  |  | WASH:SUPERVISOR:SAYED
| E | of | 1 |  |  |  | Supplier | PH Value
ACTION | TIME | TEMP | Liters | AMT | UNITS | Chemicals
WHISKER
HAND SAND
DESIZE |  | 50 |  | 1 | M/L | LAVA SPERSE
|  |  |  | 3 | M/L | ROYAL.ROLUX.LSA
DARIN | 5 |  |  | 1 | M/L | LUBRICANT
WATER FREE ENZYME WASHING |  |  |  | 10 | GRM | LAVA CELL NSY
[5 empty] | K/G | NEW STONE
RINSE | 2 | RT |  | 100 | GRM | KKT POWDER
EXTRACT&DRY
PP/SPRAY |  |  |  | 5 | g/l | PERMENGANATE
|  |  |  | 5 | g/l | AKTIVATOR
|  |  |  | 1 | K/G | WATER
NEUTRALIZATION | 5 | RT |  |  | g/l | ROYACTIVEX KS
RINSE |  | RT
CLEAN UP |  | 55 |  |  | GRM | NEAR CAND OP EXTRA
RINSE X3 | 2 | RT |  |  | M/L | PEROXIDE
BIOPOLISHING |  | 55 |  |  | GRM | LAVA CELL BNG
[5 empty] | M/L | A.ACID. PH/55
RINSE | 2 | RT
WASH TINT |  | 40 |  |  | M/L | BROWN G
[5 empty] | M/L | YELLOW
DRAIN |  |  |  |  | GRM | SALT
WASH SILICON |  | RT |  |  | GRM | ANTI OZON SOFT
EXTRACT&DRY |  |  |  |  | M/L | A.ACID. PH/5