## CK.00018
dcr
DATE | 2024-06-07 |  |  | WASH:CODE |  | CK.00018
FINISHER:CODE | DRIFTW00D |  |  |  |  | DRYPROCESS.AND WET PROCES
MODEL:CODE | 47C719G-RELAXED.BERMUDA
SAP CODE | 5124380
FABRIC:CODE | DNM:DEBORAH.QUARTZ.BLUE.PRE20
FABRIC:CODE
QUANTITY | 4 PCS
ROLL:CODE
FAB. WEIGHT
UNITS
TYPE MACHINE
DRYING TIME (Min.) :
COMMENTS: | ICE .WASH
PAGE |  |  |  | WASH:SUPERVISOR:MODA
| E | of | 1 |  |  |  | Supplier | PH Value
ACTION | TIME | TEMP | Liters | AMT | UNITS | Chemicals
ASPER.ORJ SAMPLER
DESIZE |  | 50 |  | 1 | GRM | LAVA SPERSE
|  |  |  | 3 | GRM | ROYAL.ROLUX.LSA
DARIN | 5 |  |  | 1 | G/L | LUBRICANT
WATER FREE ENZYME WASHING |  |  |  | 5 | GRM | LAVA CELL NSY
[5 empty] | K/G | NEW STONE
[5 empty] | K/G | NEW STONE
RINSE X3 |  |  |  | 50 | GRM | KKT POWDER
BLEACH |  | RT |  |  | K/G | HYPO-CHLORITE
[5 empty] | GRM | SODA ASH
RINSE | 2 | RT
BLEACH |  | RT |  |  | K/G | HYPO-CHLORITE
[5 empty] | GRM | SODA ASH
RINSE | 2 | RT
BLEACH |  | RT |  |  | K/G | HYPO-CHLORITE
[5 empty] | GRM | SODA ASH
NEUTRALIZATION | 5 | 50 |  |  | M/L | PEROXIDE
RINSE |  | RT
PERMANGNAT BLEACH |  | RT |  |  | GRM | PERMANGANAT
[5 empty] | GRM | AKTIVATOR
RINSE | 2 | RT
NEUTRALIZATION | 5 | 50 |  | 100 | g/l | ROYACTIVEX KS
RINSE |  | RT
CLEAN UP |  | 50 |  |  | GRM | NEAR CAND OP EXTRA
RINSE X3 | 2 | RT |  |  | GRM | PEROXIDE
EXTRACT&DRY
GRINDING
CLOSE MACHINE
FULL EXTRACT
MON WASH |  |  |  |  | GRM | PERMANGANAT
[5 empty] | K/G | WATER
[5 empty] | K/G | NEW STONE
NEUTRALIZATION | 5 | 50 |  | 100 | g/l | ROYACTIVEX KS
RINSE |  | RT
CLEAN UP |  | 50 |  |  | GRM | NEAR CAND OP EXTRA
RINSE X3 | 2 | RT |  |  | GRM | PEROXIDE
BIOPOLISHING |  | 55 |  |  | GRM | LAVA CELL BNG
[5 empty] | GRM | A.ACID. PH/55
RINSE | 2 | RT
WASH TINT |  | 40 |  |  | M/L | BROWN BL
[5 empty] | M/L | BROWN G
DRAIN |  |  |  |  | GRM | SALT
WASH SILICON |  | 40 |  |  | g/l | ANTI OZON SOFT
EXTRACT&DRY |  |  |  |  | g/l | A.ACID. PH/5