## CK.00019
dcr
DATE | 2024-11-24 |  |  | WASH:CODE |  | CK.00019
FINISHER:CODE | DAIMOND.COVE |  |  |  |  | DRYPROCESS.AND WET PROCES
MODEL:CODE | 47C720G-RELAXED.BERMUDA
SAP CODE | 5124390.A
FABRIC:CODE | DNM:DEBORAH.QUARTZ.BLUE.PRE20
FABRIC:CODE
QUANTITY | 1 PCS
ROLL:CODE
FAB. WEIGHT
UNITS
TYPE MACHINE
DRYING TIME (Min.) :
COMMENTS:
PAGE |  |  |  | WASH:SUPERVISOR:MODA/TAHA
| E | of | 1 |  |  |  | Supplier | PH Value
ACTION | TIME | TEMP | Liters | AMT | UNITS | Chemicals
ASPER WASH DRY PROCESS COMMENT
DESIZE |  | 50 |  | 1 | M/L | LAVA SPERSE
|  |  |  | 3 | M/L | ROYAL.ROLUX.LSA
RINSE X2 |  |  |  | 1 | M/L | LUBRICANT
PROCESS LASER AKTIVATOR | 5 |  |  |  | GRM | LAVA CON LSB. %40
DRAIN&OPEN | 5 |  |  |  | GRM | LAVA CON LAC. %10
EXTRACT. (50 SECOND |  |  |  |  | GRM | WATER. %50
EXTRACT&DRY. 60 C
LASER.WHISKER
LASER HAND SAND
ALLOVER HAND SAND
TACKING
RINSE X2 | 2 | 50
DRAIN | 2
WATER FREE ENZYMES |  |  |  | 30 | GRM | LAVA CELL NSY
|  |  |  | 3 | K/G | kKUPCS BOOL
|  |  |  | 200 | GRM | KKT POWDER
RINSE X3 | 3 | RT
BLEACH |  | RT |  | 2 | K/G | HYPO-CHLORITE
RINSE |  | RT |  | 3 | GRM | SODA ASH
BLEACH |  | RT |  | 2 | K/G | HYPO-CHLORITE
|  |  |  | 3 | GRM | SODA ASH
NEUTRALIZATION | 5 | RT |  | 2 | M/L | PEROXIDE
RINSE | 2 | RT
CLEAN UP |  | 55 |  | 2 | GRM | NEAR CAND OP EXTRA
RINSE X3 | 2 | RT |  | 2 | M/L | PEROXIDE
LASER EFFECT BACK POCET | GRINDING AND DAMAGE |  |  | ALLOVER PP.SPRAY
EXTRACT&DRY
HYPO/PP SPRAY |  |  |  | 5 | g/l | PERMENGANATE
|  |  |  | 200 | g/l | HYPO
|  |  |  | 800 | g/l | WATER
NEUTRALIZATION | 5 | RT |  |  | GRM | ROYACTIVEX KS
RINSE | 2 | RT
BIOPOLISHING |  | 55 |  |  | GRM | LAVA CELL BNG
[5 empty] | M/L | A.ACID. PH/55
RINSE | 2 | RT
WASH TINT |  | 40 |  |  | M/L | BROWN G
[5 empty] | M/L | YELLOW
DRAIN |  |  |  |  | GRM | SALT
WASH SOFT |  | RT |  |  | GRM | ANTI OZON SOFT
EXTRACT&DRY |  |  |  |  | M/L | A.ACID. PH/5