## CK.0002
dcr
DATE | 2023-06-08 |  |  | FINISH NAME |  | CK.0002
FINISHER:NAME | CK.ESSENTIAL.BLACK |  |  |  |  | Scrapping (LA) | Pigment Spray?
REF. NO. | [5 empty] | Whiskers+ exetended? | PPSpray?
MILL | [5 empty] | Cheveron? | Resin Spray?
MILL STYLE | [5 empty] | Back knee Whisker? | 3D on Whiskers?
EDP# | [5 empty] | Knee star? | Zigzag?
TC NO. | [5 empty] | Hem whiskers? | Coating Spray?
FAB. WEIGHT | [5 empty] | Tacking? | Sponge?
UNITS | [5 empty] | Hot Press? | Net - Tie?
TYPE MACHINE | [5 empty] | Grinding? | Pigment Spots ?
SAP CODE | [5 empty] | Damage? | Oven ?
DRYING TIME (Min.) : | [5 empty] | Patch? | Laser ?
COMMENTS: |  |  |  | WASH:SUPERVISOR:ESSEAM
PAGE | E | of | 1 |  |  |  | Supplier | PH Value
ACTION | TIME | TEMP | Liters | AMT | UNITS | Chemicals
WASH ASPER ORJ SAMPLER
DESIZE |  | 45 | 40 | 1 | G/L | LAVA SPERSE
|  |  |  | 1 | G/L | ALPHA AMYLASE-LAVA ZYME AEN 01
|  |  |  | 1 | G/L | WETTING AGENT
|  |  |  | 1 | G/L | LUBRICANT
COMBO ENZYM |  | 40 |  | 2 | GRM | NEUTRAL.ENZYMROYA ZYME
|  |  |  | 2 | GRM | ROCELL NTE NEUTRAL ENZYM |  | PH.55
|  |  |  | 10 | K/G | OLD STONE
|  |  |  | 0.5 | GRM | A.ACID
|  |  |  | 0.5 | GRM | ROSPERSE
RINSE | 2 | RT
WASH |  | 45 | 40 |  | GRM | SODA.ASH
[5 empty] | GRM | PEROXIDE
RINSE |  | RT | 50
BIOPOLISHING |  | 55 | 40 |  | GRM | LAVA CELL BNG
[5 empty] | GRM | A.ACID |  | PH.55
RINSE |  | RT | 50
SOFT |  | ON SAME BATH |  |  | GRM | ANTI OZON SOFT |  | PH.5
[5 empty] | GRM | ELAM RP
|  | 40 | 40 |  | GRM | A.ACID
EXTRACT & DRYER