## CK.00020
dcr
DATE | 2025-03-11 |  |  | WASH:CODE |  | CK.00020
FINISHER:CODE | DRFIT WOOD SHADON |  |  |  |  | DRYPROCESS.AND WET PROCES
MODEL:CODE | MODEL:47C728G
SAP CODE | SAP CODE:5131490
FABRIC:CODE | DNM:DEBORAH.QUARTZ.BLUE.REGEN
FABRIC:CODE
QUANTITY | 3 PCS
ROLL:CODE
FAB. WEIGHT
UNITS
TYPE MACHINE
DRYING TIME (Min.) :
COMMENTS:
PAGE |  |  |  | WASH:SUPERVISOR:MODA/AND/TAHA
| E | of | 1 |  |  |  | Supplier | PH Value
ACTION | TIME | TEMP | Liters | AMT | UNITS | Chemicals
STONE BOX NET | ASPER.ORJ SAMPLER
WHISKER | ASPER.ORJ SAMPLER
HAND SAND
TACKING
DESIZE | 10 | 50 | 30 | 1 | GRM | LAVA SPERSE
DARIN | 5 |  |  | 1 | G/L | LUBRICANT
STONE COMES OUT OF THE BOX
WATER FREE ENZYME WASHING | 30 |  |  | 30 | GRM | LAVA CELL NSY
|  |  |  | 10 | K/G | NEW STONE
|  |  |  | 400 | GRM | KKT POWDER
RINSE X2. RINSEX1 | 1 | 50 | 60
WATER FREE ENZYME WASHING | 30 |  |  | 30 | GRM | LAVA CELL NSY
|  |  |  | 10 | K/G | NEW STONE
RINSE | 2 | RT | 60 | 400 | GRM | KKT POWDER
NEAR BLEACH MACIHINE PROCESS KOTROL DIP ZIPPER AREA KOTROL NO DAMAGE ??
NEAR BLEACH.SOLUTION.MACHINE .PROCESS.IT.
EXTRAC 1 MINT |  |  |  |  | 280 GRM | NEAR BLEACH E BRIGHT
[5 empty] | 50 GRM | NEAR KATALIN SKY WHITE
[5 empty] | 50 GRM | PEROXIDE
GET.OUT.OF.THE COLD.TO.THE.HEAT |  |  |  |  | 620 GRM | WATER
COLL DRY | 10
DIRECT DRIER | 30 | 80
NEUTRALIZATION | 5 | 60 | 30 | 100 | GRM | NEAR CAND OP EXTRA
RINSE X3 |  |  | 60 | 300 | GRM | PEROXIDE
BLEACH | 10 | RT | 30 | 5 | K/G | HYPO-CHLORITE
RINSE | 2 | RT | 60 | 100 | GRM | SODA ASH
NEUTRALIZATION | 5 | RT | 30 | 500 | GRM | PEROXIDE
RINSE | 2 | RT | 60
EXTRACT&DRY
ALLOVER PP.SPRAY
GRINDING/DAMAGE
HYPO/PP SPRAY |  |  |  | 5 | GRM | PERMENGANATE
|  |  |  | 200 | GRM | HYPO
|  |  |  | 800 | GRM | WATER
NEUTRALIZATION | 5 | RT | 30 | 100 | GRM | ROYACTIVEX KS
RINSE X3 | 2 | RT | 60
BIOPOLISHING | 7 | 55 | 30 | 100 | GRM | LAVA CELL BNG
|  |  |  | 30 | GRM | A.ACID. PH/55
RINSE | 2 | RT | 60
WASH TINT | 5 | 40 | 30 | 4 | M/L | BROWN G
|  |  |  | 1 | M/L | ORANJ
DRAIN |  |  | 60 | 200 | GRM | SALT
WASH SOFT | 5 | RT | 30 | 2 | K/G | NEARSopht/WO3
EXTRACT&DRY |  |  |  | 30 | GRM | SITRIC.ACID PH/5